[5 empty] | 1.792 | 16717 | 1.712 | 16.717
[5 empty] | 1.792 | 16720 | 1.712 | 16.72
[5 empty] | 1.792 | 16713 | 1.712 | 16.713
[5 empty] | 1.792 | 16717 | 1.712 | 16.717
[5 empty] | 1.792 | 16717 | 1.712 | 16.717
[5 empty] | 1.792 | 16706 | 1.712 | 16.706
[5 empty] | 1.793 | 16706 | 1.713 | 16.706
[5 empty] | 1.793 | 16710 | 1.713 | 16.71
[5 empty] | 1.793 | 16699 | 1.713 | 16.699
[5 empty] | 1.793 | 16697 | 1.713 | 16.697
[5 empty] | 1.793 | 16699 | 1.713 | 16.699
[5 empty] | 1.793 | 16686 | 1.713 | 16.686
[5 empty] | 1.793 | 16680 | 1.713 | 16.68
[5 empty] | 1.793 | 16691 | 1.713 | 16.691
[5 empty] | 1.793 | 16687 | 1.713 | 16.687
[5 empty] | 1.793 | 16684 | 1.713 | 16.684
[5 empty] | 1.793 | 16692 | 1.713 | 16.692
[5 empty] | 1.793 | 16683 | 1.713 | 16.683
[5 empty] | 1.793 | 16674 | 1.713 | 16.674
[5 empty] | 1.794 | 16681 | 1.714 | 16.681
[5 empty] | 1.794 | 16676 | 1.714 | 16.676
[5 empty] | 1.794 | 16667 | 1.714 | 16.667
[5 empty] | 1.794 | 16673 | 1.714 | 16.673
[5 empty] | 1.794 | 16665 | 1.714 | 16.665
[5 empty] | 1.794 | 16653 | 1.714 | 16.653
[5 empty] | 1.794 | 16658 | 1.714 | 16.658
[5 empty] | 1.794 | 16662 | 1.714 | 16.662
[5 empty] | 1.794 | 16654 | 1.714 | 16.654
[5 empty] | 1.794 | 16659 | 1.714 | 16.659
[5 empty] | 1.794 | 16660 | 1.714 | 16.66
[5 empty] | 1.794 | 16648 | 1.714 | 16.648
[5 empty] | 1.794 | 16648 | 1.714 | 16.648
[5 empty] | 1.794 | 16653 | 1.714 | 16.653
[5 empty] | 1.794 | 16643 | 1.714 | 16.643
[5 empty] | 1.795 | 16641 | 1.715 | 16.641
[5 empty] | 1.795 | 16643 | 1.715 | 16.643
[5 empty] | 1.795 | 16630 | 1.715 | 16.63
[5 empty] | 1.795 | 16625 | 1.715 | 16.625
[5 empty] | 1.795 | 16635 | 1.715 | 16.635
[5 empty] | 1.795 | 16631 | 1.715 | 16.631
[5 empty] | 1.795 | 16627 | 1.715 | 16.627
[5 empty] | 1.795 | 16634 | 1.715 | 16.634
[5 empty] | 1.795 | 16624 | 1.715 | 16.624
[5 empty] | 1.795 | 16615 | 1.715 | 16.615
[5 empty] | 1.795 | 16623 | 1.715 | 16.623
[5 empty] | 1.795 | 16619 | 1.715 | 16.619
[5 empty] | 1.795 | 16611 | 1.715 | 16.611
[5 empty] | 1.796 | 16615 | 1.716 | 16.615
[5 empty] | 1.796 | 16607 | 1.716 | 16.607
[5 empty] | 1.796 | 16594 | 1.716 | 16.594
[5 empty] | 1.796 | 16598 | 1.716 | 16.598
[5 empty] | 1.796 | 16604 | 1.716 | 16.604
[5 empty] | 1.796 | 16598 | 1.716 | 16.598
[5 empty] | 1.796 | 16603 | 1.716 | 16.603
[5 empty] | 1.796 | 16603 | 1.716 | 16.603
[5 empty] | 1.796 | 16591 | 1.716 | 16.591
[5 empty] | 1.796 | 16591 | 1.716 | 16.591
[5 empty] | 1.796 | 16595 | 1.716 | 16.595
[5 empty] | 1.796 | 16585 | 1.716 | 16.585
[5 empty] | 1.797 | 16583 | 1.717 | 16.583
[5 empty] | 1.797 | 16586 | 1.717 | 16.586
[5 empty] | 1.797 | 16573 | 1.717 | 16.573
[5 empty] | 1.797 | 16568 | 1.717 | 16.568
[5 empty] | 1.797 | 16577 | 1.717 | 16.577
[5 empty] | 1.797 | 16571 | 1.717 | 16.571
[5 empty] | 1.797 | 16567 | 1.717 | 16.567
[5 empty] | 1.797 | 16574 | 1.717 | 16.574
[5 empty] | 1.797 | 16565 | 1.717 | 16.565
[5 empty] | 1.797 | 16556 | 1.717 | 16.556
[5 empty] | 1.797 | 16564 | 1.717 | 16.564
[5 empty] | 1.797 | 16559 | 1.717 | 16.559
[5 empty] | 1.797 | 16551 | 1.717 | 16.551
[5 empty] | 1.798 | 16555 | 1.718 | 16.555
[5 empty] | 1.798 | 16545 | 1.718 | 16.545
[5 empty] | 1.798 | 16532 | 1.718 | 16.532
[5 empty] | 1.798 | 16537 | 1.718 | 16.537
[5 empty] | 1.798 | 16544 | 1.718 | 16.544
[5 empty] | 1.798 | 16540 | 1.718 | 16.54
[5 empty] | 1.798 | 16545 | 1.718 | 16.545
[5 empty] | 1.798 | 16542 | 1.718 | 16.542
[5 empty] | 1.798 | 16528 | 1.718 | 16.528
[5 empty] | 1.798 | 16526 | 1.718 | 16.526
[5 empty] | 1.798 | 16533 | 1.718 | 16.533
[5 empty] | 1.798 | 16525 | 1.718 | 16.525
[5 empty] | 1.799 | 16525 | 1.719 | 16.525
[5 empty] | 1.799 | 16524 | 1.719 | 16.524
[5 empty] | 1.799 | 16509 | 1.719 | 16.509
[5 empty] | 1.799 | 16502 | 1.719 | 16.502
[5 empty] | 1.799 | 16514 | 1.719 | 16.514
[5 empty] | 1.799 | 16512 | 1.719 | 16.512
[5 empty] | 1.799 | 16509 | 1.719 | 16.509
[5 empty] | 1.799 | 16516 | 1.719 | 16.516
[5 empty] | 1.799 | 16506 | 1.719 | 16.506
[5 empty] | 1.799 | 16496 | 1.719 | 16.496
[5 empty] | 1.799 | 16504 | 1.719 | 16.504
[5 empty] | 1.799 | 16500 | 1.719 | 16.5
[5 empty] | 1.799 | 16492 | 1.719 | 16.492
[5 empty] | 1.8 | 16497 | 1.72 | 16.497
[5 empty] | 1.8 | 16488 | 1.72 | 16.488
[5 empty] | 1.8 | 16475 | 1.72 | 16.475
[5 empty] | 1.8 | 16479 | 1.72 | 16.479
[5 empty] | 1.8 | 16484 | 1.72 | 16.484
[5 empty] | 1.8 | 16477 | 1.72 | 16.477
[5 empty] | 1.8 | 16482 | 1.72 | 16.482
[5 empty] | 1.8 | 16481 | 1.72 | 16.481
[5 empty] | 1.8 | 16468 | 1.72 | 16.468
[5 empty] | 1.8 | 16467 | 1.72 | 16.467
[5 empty] | 1.8 | 16472 | 1.72 | 16.472
[5 empty] | 1.8 | 16463 | 1.72 | 16.463
[5 empty] | 1.801 | 16462 | 1.721 | 16.462
[5 empty] | 1.801 | 16463 | 1.721 | 16.463
[5 empty] | 1.801 | 16450 | 1.721 | 16.45
[5 empty] | 1.801 | 16445 | 1.721 | 16.445
[5 empty] | 1.801 | 16455 | 1.721 | 16.455
[5 empty] | 1.801 | 16450 | 1.721 | 16.45
[5 empty] | 1.801 | 16447 | 1.721 | 16.447
[5 empty] | 1.801 | 16453 | 1.721 | 16.453
[5 empty] | 1.801 | 16443 | 1.721 | 16.443
[5 empty] | 1.801 | 16434 | 1.721 | 16.434
[5 empty] | 1.802 | 16442 | 1.722 | 16.442
[5 empty] | 1.802 | 16437 | 1.722 | 16.437
[5 empty] | 1.802 | 16430 | 1.722 | 16.43
[5 empty] | 1.802 | 16435 | 1.722 | 16.435
[5 empty] | 1.802 | 16426 | 1.722 | 16.426
[5 empty] | 1.802 | 16413 | 1.722 | 16.413
[5 empty] | 1.802 | 16418 | 1.722 | 16.418
[5 empty] | 1.802 | 16423 | 1.722 | 16.423
[5 empty] | 1.802 | 16417 | 1.722 | 16.417
[5 empty] | 1.802 | 16422 | 1.722 | 16.422
[5 empty] | 1.802 | 16421 | 1.722 | 16.421
[5 empty] | 1.802 | 16409 | 1.722 | 16.409
[5 empty] | 1.802 | 16409 | 1.722 | 16.409
[5 empty] | 1.802 | 16414 | 1.722 | 16.414
[5 empty] | 1.802 | 16404 | 1.722 | 16.404
[5 empty] | 1.803 | 16403 | 1.723 | 16.403
[5 empty] | 1.803 | 16402 | 1.723 | 16.402
[5 empty] | 1.803 | 16388 | 1.723 | 16.388
[5 empty] | 1.803 | 16382 | 1.723 | 16.382
[5 empty] | 1.803 | 16393 | 1.723 | 16.393
[5 empty] | 1.803 | 16390 | 1.723 | 16.39
[5 empty] | 1.803 | 16387 | 1.723 | 16.387
[5 empty] | 1.803 | 16394 | 1.723 | 16.394
[5 empty] | 1.803 | 16383 | 1.723 | 16.383
[5 empty] | 1.803 | 16373 | 1.723 | 16.373
[5 empty] | 1.803 | 16381 | 1.723 | 16.381
[5 empty] | 1.803 | 16377 | 1.723 | 16.377
[5 empty] | 1.803 | 16369 | 1.723 | 16.369
[5 empty] | 1.804 | 16375 | 1.724 | 16.375
[5 empty] | 1.804 | 16367 | 1.724 | 16.367
[5 empty] | 1.804 | 16355 | 1.724 | 16.355
[5 empty] | 1.804 | 16359 | 1.724 | 16.359
[5 empty] | 1.804 | 16362 | 1.724 | 16.362
[5 empty] | 1.804 | 16354 | 1.724 | 16.354
[5 empty] | 1.804 | 16359 | 1.724 | 16.359
[5 empty] | 1.804 | 16358 | 1.724 | 16.358
[5 empty] | 1.804 | 16346 | 1.724 | 16.346
[5 empty] | 1.804 | 16345 | 1.724 | 16.345
[5 empty] | 1.804 | 16351 | 1.724 | 16.351
[5 empty] | 1.804 | 16341 | 1.724 | 16.341
[5 empty] | 1.805 | 16340 | 1.725 | 16.34
[5 empty] | 1.805 | 16339 | 1.725 | 16.339
[5 empty] | 1.805 | 16325 | 1.725 | 16.325
[5 empty] | 1.805 | 16319 | 1.725 | 16.319
[5 empty] | 1.805 | 16330 | 1.725 | 16.33
[5 empty] | 1.805 | 16327 | 1.725 | 16.327
[5 empty] | 1.805 | 16325 | 1.725 | 16.325
[5 empty] | 1.805 | 16331 | 1.725 | 16.331
[5 empty] | 1.805 | 16320 | 1.725 | 16.32
[5 empty] | 1.805 | 16311 | 1.725 | 16.311
[5 empty] | 1.805 | 16319 | 1.725 | 16.319
[5 empty] | 1.805 | 16315 | 1.725 | 16.315
[5 empty] | 1.805 | 16307 | 1.725 | 16.307
[5 empty] | 1.806 | 16312 | 1.726 | 16.312
[5 empty] | 1.806 | 16303 | 1.726 | 16.303
[5 empty] | 1.806 | 16291 | 1.726 | 16.291
[5 empty] | 1.806 | 16295 | 1.726 | 16.295
[5 empty] | 1.806 | 16299 | 1.726 | 16.299
[5 empty] | 1.806 | 16292 | 1.726 | 16.292
[5 empty] | 1.806 | 16296 | 1.726 | 16.296
[5 empty] | 1.806 | 16294 | 1.726 | 16.294
[5 empty] | 1.806 | 16282 | 1.726 | 16.282
[5 empty] | 1.806 | 16281 | 1.726 | 16.281
[5 empty] | 1.806 | 16287 | 1.726 | 16.287
[5 empty] | 1.806 | 16278 | 1.726 | 16.278
[5 empty] | 1.807 | 16278 | 1.727 | 16.278
[5 empty] | 1.807 | 16278 | 1.727 | 16.278
[5 empty] | 1.807 | 16264 | 1.727 | 16.264
[5 empty] | 1.807 | 16258 | 1.727 | 16.258
[5 empty] | 1.807 | 16268 | 1.727 | 16.268
[5 empty] | 1.807 | 16263 | 1.727 | 16.263
[5 empty] | 1.807 | 16259 | 1.727 | 16.259
[5 empty] | 1.807 | 16267 | 1.727 | 16.267
[5 empty] | 1.807 | 16257 | 1.727 | 16.257
[5 empty] | 1.807 | 16248 | 1.727 | 16.248
[5 empty] | 1.807 | 16256 | 1.727 | 16.256
[5 empty] | 1.807 | 16251 | 1.727 | 16.251
[5 empty] | 1.807 | 16243 | 1.727 | 16.243
[5 empty] | 1.808 | 16248 | 1.728 | 16.248
[5 empty] | 1.808 | 16238 | 1.728 | 16.238
[5 empty] | 1.808 | 16225 | 1.728 | 16.225
[5 empty] | 1.808 | 16229 | 1.728 | 16.229
[5 empty] | 1.808 | 16234 | 1.728 | 16.234
[5 empty] | 1.808 | 16227 | 1.728 | 16.227
[5 empty] | 1.808 | 16232 | 1.728 | 16.232
[5 empty] | 1.808 | 16231 | 1.728 | 16.231
[5 empty] | 1.808 | 16218 | 1.728 | 16.218
[5 empty] | 1.808 | 16217 | 1.728 | 16.217
[5 empty] | 1.808 | 16222 | 1.728 | 16.222
[5 empty] | 1.808 | 16213 | 1.728 | 16.213
[5 empty] | 1.809 | 16211 | 1.729 | 16.211
[5 empty] | 1.809 | 16209 | 1.729 | 16.209
[5 empty] | 1.809 | 16194 | 1.729 | 16.194
[5 empty] | 1.809 | 16188 | 1.729 | 16.188
[5 empty] | 1.809 | 16200 | 1.729 | 16.2
[5 empty] | 1.809 | 16198 | 1.729 | 16.198
[5 empty] | 1.809 | 16197 | 1.729 | 16.197
[5 empty] | 1.809 | 16202 | 1.729 | 16.202
[5 empty] | 1.809 | 16189 | 1.729 | 16.189
[5 empty] | 1.809 | 16178 | 1.729 | 16.178
[5 empty] | 1.81 | 16187 | 1.73 | 16.187
[5 empty] | 1.81 | 16186 | 1.73 | 16.186
[5 empty] | 1.81 | 16180 | 1.73 | 16.18
[5 empty] | 1.81 | 16183 | 1.73 | 16.183
[5 empty] | 1.81 | 16171 | 1.73 | 16.171
[5 empty] | 1.81 | 16156 | 1.73 | 16.156
[5 empty] | 1.81 | 16160 | 1.73 | 16.16
[5 empty] | 1.81 | 16167 | 1.73 | 16.167
[5 empty] | 1.81 | 16163 | 1.73 | 16.163
[5 empty] | 1.81 | 16168 | 1.73 | 16.168
[5 empty] | 1.81 | 16165 | 1.73 | 16.165
[5 empty] | 1.81 | 16151 | 1.73 | 16.151
[5 empty] | 1.811 | 16150 | 1.731 | 16.15
[5 empty] | 1.811 | 16155 | 1.731 | 16.155
[5 empty] | 1.811 | 16146 | 1.731 | 16.146
[5 empty] | 1.811 | 16144 | 1.731 | 16.144
[5 empty] | 1.811 | 16143 | 1.731 | 16.143
[5 empty] | 1.811 | 16128 | 1.731 | 16.128
[5 empty] | 1.811 | 16122 | 1.731 | 16.122
[5 empty] | 1.811 | 16133 | 1.731 | 16.133
[5 empty] | 1.811 | 16129 | 1.731 | 16.129
[5 empty] | 1.811 | 16127 | 1.731 | 16.127
[5 empty] | 1.811 | 16134 | 1.731 | 16.134
[5 empty] | 1.811 | 16123 | 1.731 | 16.123
[5 empty] | 1.811 | 16114 | 1.731 | 16.114
[5 empty] | 1.811 | 16121 | 1.731 | 16.121
[5 empty] | 1.811 | 16116 | 1.731 | 16.116
[5 empty] | 1.811 | 16107 | 1.731 | 16.107
[5 empty] | 1.812 | 16112 | 1.732 | 16.112
[5 empty] | 1.812 | 16103 | 1.732 | 16.103
[5 empty] | 1.812 | 16091 | 1.732 | 16.091
[5 empty] | 1.812 | 16096 | 1.732 | 16.096
[5 empty] | 1.812 | 16099 | 1.732 | 16.099
[5 empty] | 1.812 | 16091 | 1.732 | 16.091
[5 empty] | 1.812 | 16096 | 1.732 | 16.096
[5 empty] | 1.812 | 16095 | 1.732 | 16.095
[5 empty] | 1.812 | 16084 | 1.732 | 16.084
[5 empty] | 1.812 | 16084 | 1.732 | 16.084
[5 empty] | 1.812 | 16087 | 1.732 | 16.087
[5 empty] | 1.812 | 16075 | 1.732 | 16.075
[5 empty] | 1.813 | 16074 | 1.733 | 16.074
[5 empty] | 1.813 | 16075 | 1.733 | 16.075
[5 empty] | 1.813 | 16061 | 1.733 | 16.061
[5 empty] | 1.813 | 16056 | 1.733 | 16.056
[5 empty] | 1.813 | 16067 | 1.733 | 16.067
[5 empty] | 1.813 | 16062 | 1.733 | 16.062
[5 empty] | 1.813 | 16059 | 1.733 | 16.059
[5 empty] | 1.813 | 16066 | 1.733 | 16.066
[5 empty] | 1.813 | 16055 | 1.733 | 16.055
[5 empty] | 1.813 | 16046 | 1.733 | 16.046
[5 empty] | 1.813 | 16054 | 1.733 | 16.054
[5 empty] | 1.813 | 16049 | 1.733 | 16.049
[5 empty] | 1.813 | 16041 | 1.733 | 16.041
[5 empty] | 1.814 | 16044 | 1.734 | 16.044
[5 empty] | 1.814 | 16033 | 1.734 | 16.033
[5 empty] | 1.814 | 16019 | 1.734 | 16.019
[5 empty] | 1.814 | 16024 | 1.734 | 16.024
[5 empty] | 1.814 | 16031 | 1.734 | 16.031
[5 empty] | 1.814 | 16026 | 1.734 | 16.026
[5 empty] | 1.814 | 16032 | 1.734 | 16.032
[5 empty] | 1.814 | 16027 | 1.734 | 16.027
[5 empty] | 1.814 | 16012 | 1.734 | 16.012
[5 empty] | 1.814 | 16011 | 1.734 | 16.011
[5 empty] | 1.814 | 16018 | 1.734 | 16.018
[5 empty] | 1.814 | 16010 | 1.734 | 16.01
[5 empty] | 1.815 | 16010 | 1.735 | 16.01
[5 empty] | 1.815 | 16009 | 1.735 | 16.009
[5 empty] | 1.815 | 15994 | 1.735 | 15.994
[5 empty] | 1.815 | 15987 | 1.735 | 15.987
[5 empty] | 1.815 | 15998 | 1.735 | 15.998
[5 empty] | 1.815 | 15994 | 1.735 | 15.994
[5 empty] | 1.815 | 15992 | 1.735 | 15.992
[5 empty] | 1.815 | 15998 | 1.735 | 15.998
[5 empty] | 1.815 | 15987 | 1.735 | 15.987
[5 empty] | 1.815 | 15978 | 1.735 | 15.978
[5 empty] | 1.815 | 15985 | 1.735 | 15.985
[5 empty] | 1.815 | 15979 | 1.735 | 15.979
[5 empty] | 1.815 | 15970 | 1.735 | 15.97
[5 empty] | 1.816 | 15975 | 1.736 | 15.975
[5 empty] | 1.816 | 15966 | 1.736 | 15.966
[5 empty] | 1.816 | 15954 | 1.736 | 15.954
[5 empty] | 1.816 | 15957 | 1.736 | 15.957
[5 empty] | 1.816 | 15949 | 1.736 | 15.949
[5 empty] | 1.816 | 15936 | 1.736 | 15.936
[5 empty] | 1.816 | 15939 | 1.736 | 15.939
[5 empty] | 1.816 | 15948 | 1.736 | 15.948
[5 empty] | 1.816 | 15943 | 1.736 | 15.943
[5 empty] | 1.817 | 15948 | 1.737 | 15.948
[5 empty] | 1.817 | 15950 | 1.737 | 15.95
[5 empty] | 1.817 | 15938 | 1.737 | 15.938
[5 empty] | 1.817 | 15936 | 1.737 | 15.936
[5 empty] | 1.817 | 15937 | 1.737 | 15.937
[5 empty] | 1.817 | 15925 | 1.737 | 15.925
[5 empty] | 1.817 | 15920 | 1.737 | 15.92
[5 empty] | 1.817 | 15930 | 1.737 | 15.93
[5 empty] | 1.817 | 15923 | 1.737 | 15.923
[5 empty] | 1.817 | 15919 | 1.737 | 15.919
[5 empty] | 1.817 | 15927 | 1.737 | 15.927
[5 empty] | 1.817 | 15918 | 1.737 | 15.918
[5 empty] | 1.817 | 15910 | 1.737 | 15.91
[5 empty] | 1.818 | 15917 | 1.738 | 15.917
[5 empty] | 1.818 | 15910 | 1.738 | 15.91
[5 empty] | 1.818 | 15901 | 1.738 | 15.901
[5 empty] | 1.818 | 15905 | 1.738 | 15.905
[5 empty] | 1.818 | 15895 | 1.738 | 15.895
[5 empty] | 1.818 | 15882 | 1.738 | 15.882
[5 empty] | 1.818 | 15888 | 1.738 | 15.888
[5 empty] | 1.818 | 15892 | 1.738 | 15.892
[5 empty] | 1.818 | 15886 | 1.738 | 15.886
[5 empty] | 1.818 | 15891 | 1.738 | 15.891
[5 empty] | 1.818 | 15888 | 1.738 | 15.888
[5 empty] | 1.818 | 15875 | 1.738 | 15.875
[5 empty] | 1.818 | 15874 | 1.738 | 15.874
[5 empty] | 1.818 | 15878 | 1.738 | 15.878
[5 empty] | 1.818 | 15867 | 1.738 | 15.867
[5 empty] | 1.819 | 15866 | 1.739 | 15.866
[5 empty] | 1.819 | 15866 | 1.739 | 15.866
[5 empty] | 1.819 | 15851 | 1.739 | 15.851
[5 empty] | 1.819 | 15846 | 1.739 | 15.846
[5 empty] | 1.819 | 15856 | 1.739 | 15.856
[5 empty] | 1.819 | 15850 | 1.739 | 15.85
[5 empty] | 1.819 | 15847 | 1.739 | 15.847
[5 empty] | 1.819 | 15854 | 1.739 | 15.854
[5 empty] | 1.819 | 15844 | 1.739 | 15.844
[5 empty] | 1.819 | 15835 | 1.739 | 15.835
[5 empty] | 1.819 | 15844 | 1.739 | 15.844
[5 empty] | 1.819 | 15839 | 1.739 | 15.839
[5 empty] | 1.819 | 15831 | 1.739 | 15.831
[5 empty] | 1.82 | 15835 | 1.74 | 15.835
[5 empty] | 1.82 | 15824 | 1.74 | 15.824
[5 empty] | 1.82 | 15811 | 1.74 | 15.811
[5 empty] | 1.82 | 15816 | 1.74 | 15.816
[5 empty] | 1.82 | 15819 | 1.74 | 15.819
[5 empty] | 1.82 | 15813 | 1.74 | 15.813
[5 empty] | 1.82 | 15818 | 1.74 | 15.818
[5 empty] | 1.82 | 15817 | 1.74 | 15.817
[5 empty] | 1.82 | 15805 | 1.74 | 15.805
[5 empty] | 1.82 | 15805 | 1.74 | 15.805
[5 empty] | 1.82 | 15808 | 1.74 | 15.808
[5 empty] | 1.82 | 15796 | 1.74 | 15.796
[5 empty] | 1.821 | 15795 | 1.741 | 15.795
[5 empty] | 1.821 | 15794 | 1.741 | 15.794
[5 empty] | 1.821 | 15780 | 1.741 | 15.78
[5 empty] | 1.821 | 15775 | 1.741 | 15.775
[5 empty] | 1.821 | 15785 | 1.741 | 15.785
[5 empty] | 1.821 | 15779 | 1.741 | 15.779
[5 empty] | 1.821 | 15775 | 1.741 | 15.775
[5 empty] | 1.821 | 15782 | 1.741 | 15.782
[5 empty] | 1.821 | 15770 | 1.741 | 15.77
[5 empty] | 1.821 | 15761 | 1.741 | 15.761
[5 empty] | 1.821 | 15769 | 1.741 | 15.769
[5 empty] | 1.821 | 15763 | 1.741 | 15.763
[5 empty] | 1.821 | 15755 | 1.741 | 15.755
[5 empty] | 1.822 | 15759 | 1.742 | 15.759
[5 empty] | 1.822 | 15749 | 1.742 | 15.749
[5 empty] | 1.822 | 15737 | 1.742 | 15.737
[5 empty] | 1.822 | 15743 | 1.742 | 15.743
[5 empty] | 1.822 | 15747 | 1.742 | 15.747
[5 empty] | 1.822 | 15740 | 1.742 | 15.74
[5 empty] | 1.822 | 15746 | 1.742 | 15.746
[5 empty] | 1.822 | 15744 | 1.742 | 15.744
[5 empty] | 1.822 | 15731 | 1.742 | 15.731
[5 empty] | 1.822 | 15731 | 1.742 | 15.731
[5 empty] | 1.822 | 15733 | 1.742 | 15.733
[5 empty] | 1.822 | 15721 | 1.742 | 15.721
[5 empty] | 1.823 | 15719 | 1.743 | 15.719
[5 empty] | 1.823 | 15718 | 1.743 | 15.718
[5 empty] | 1.823 | 15704 | 1.743 | 15.704
[5 empty] | 1.823 | 15698 | 1.743 | 15.698
[5 empty] | 1.823 | 15709 | 1.743 | 15.709
[5 empty] | 1.823 | 15704 | 1.743 | 15.704
[5 empty] | 1.823 | 15701 | 1.743 | 15.701
[5 empty] | 1.823 | 15707 | 1.743 | 15.707
[5 empty] | 1.823 | 15696 | 1.743 | 15.696
[5 empty] | 1.823 | 15687 | 1.743 | 15.687
[5 empty] | 1.823 | 15695 | 1.743 | 15.695
[5 empty] | 1.823 | 15689 | 1.743 | 15.689
[5 empty] | 1.823 | 15681 | 1.743 | 15.681
[5 empty] | 1.824 | 15685 | 1.744 | 15.685
[5 empty] | 1.824 | 15674 | 1.744 | 15.674
[5 empty] | 1.824 | 15660 | 1.744 | 15.66
[5 empty] | 1.824 | 15665 | 1.744 | 15.665
[5 empty] | 1.824 | 15670 | 1.744 | 15.67
[5 empty] | 1.824 | 15664 | 1.744 | 15.664
[5 empty] | 1.824 | 15668 | 1.744 | 15.668
[5 empty] | 1.824 | 15665 | 1.744 | 15.665
[5 empty] | 1.824 | 15651 | 1.744 | 15.651
[5 empty] | 1.825 | 15650 | 1.745 | 15.65
[5 empty] | 1.825 | 15655 | 1.745 | 15.655
[5 empty] | 1.825 | 15645 | 1.745 | 15.645
[5 empty] | 1.825 | 15644 | 1.745 | 15.644
[5 empty] | 1.825 | 15643 | 1.745 | 15.643
[5 empty] | 1.825 | 15628 | 1.745 | 15.628
[5 empty] | 1.825 | 15622 | 1.745 | 15.622
[5 empty] | 1.825 | 15632 | 1.745 | 15.632
[5 empty] | 1.825 | 15626 | 1.745 | 15.626
[5 empty] | 1.825 | 15623 | 1.745 | 15.623
[5 empty] | 1.825 | 15628 | 1.745 | 15.628
[5 empty] | 1.825 | 15617 | 1.745 | 15.617
[5 empty] | 1.825 | 15607 | 1.745 | 15.607
[5 empty] | 1.825 | 15615 | 1.745 | 15.615
[5 empty] | 1.825 | 15610 | 1.745 | 15.61
[5 empty] | 1.825 | 15602 | 1.745 | 15.602
[5 empty] | 1.826 | 15606 | 1.746 | 15.606
[5 empty] | 1.826 | 15595 | 1.746 | 15.595
[5 empty] | 1.826 | 15582 | 1.746 | 15.582
[5 empty] | 1.826 | 15588 | 1.746 | 15.588
[5 empty] | 1.826 | 15591 | 1.746 | 15.591
[5 empty] | 1.826 | 15584 | 1.746 | 15.584
[5 empty] | 1.826 | 15589 | 1.746 | 15.589
[5 empty] | 1.826 | 15586 | 1.746 | 15.586
[5 empty] | 1.826 | 15573 | 1.746 | 15.573
[5 empty] | 1.827 | 15573 | 1.747 | 15.573
[5 empty] | 1.827 | 15576 | 1.747 | 15.576
[5 empty] | 1.827 | 15565 | 1.747 | 15.565
[5 empty] | 1.827 | 15564 | 1.747 | 15.564
[5 empty] | 1.827 | 15562 | 1.747 | 15.562
[5 empty] | 1.827 | 15547 | 1.747 | 15.547
[5 empty] | 1.827 | 15541 | 1.747 | 15.541
[5 empty] | 1.827 | 15552 | 1.747 | 15.552
[5 empty] | 1.827 | 15547 | 1.747 | 15.547
[5 empty] | 1.827 | 15545 | 1.747 | 15.545
[5 empty] | 1.827 | 15551 | 1.747 | 15.551
[5 empty] | 1.827 | 15539 | 1.747 | 15.539
[5 empty] | 1.827 | 15530 | 1.747 | 15.53
[5 empty] | 1.827 | 15537 | 1.747 | 15.537
[5 empty] | 1.827 | 15532 | 1.747 | 15.532
[5 empty] | 1.827 | 15524 | 1.747 | 15.524
[5 empty] | 1.828 | 15527 | 1.748 | 15.527
[5 empty] | 1.828 | 15515 | 1.748 | 15.515
[5 empty] | 1.828 | 15501 | 1.748 | 15.501
[5 empty] | 1.828 | 15507 | 1.748 | 15.507
[5 empty] | 1.828 | 15512 | 1.748 | 15.512
[5 empty] | 1.828 | 15505 | 1.748 | 15.505
[5 empty] | 1.828 | 15510 | 1.748 | 15.51
[5 empty] | 1.828 | 15506 | 1.748 | 15.506
[5 empty] | 1.828 | 15492 | 1.748 | 15.492
[5 empty] | 1.828 | 15492 | 1.748 | 15.492
[5 empty] | 1.828 | 15496 | 1.748 | 15.496
[5 empty] | 1.828 | 15485 | 1.748 | 15.485
[5 empty] | 1.829 | 15485 | 1.749 | 15.485
[5 empty] | 1.829 | 15482 | 1.749 | 15.482
[5 empty] | 1.829 | 15467 | 1.749 | 15.467
[5 empty] | 1.829 | 15462 | 1.749 | 15.462
[5 empty] | 1.829 | 15472 | 1.749 | 15.472
[5 empty] | 1.829 | 15466 | 1.749 | 15.466
[5 empty] | 1.829 | 15463 | 1.749 | 15.463
[5 empty] | 1.829 | 15469 | 1.749 | 15.469
[5 empty] | 1.829 | 15457 | 1.749 | 15.457
[5 empty] | 1.829 | 15448 | 1.749 | 15.448
[5 empty] | 1.829 | 15456 | 1.749 | 15.456
[5 empty] | 1.829 | 15450 | 1.749 | 15.45
[5 empty] | 1.829 | 15442 | 1.749 | 15.442
[5 empty] | 1.83 | 15446 | 1.75 | 15.446
[5 empty] | 1.83 | 15434 | 1.75 | 15.434
[5 empty] | 1.83 | 15420 | 1.75 | 15.42
[5 empty] | 1.83 | 15426 | 1.75 | 15.426
[5 empty] | 1.83 | 15431 | 1.75 | 15.431
[5 empty] | 1.83 | 15426 | 1.75 | 15.426
[5 empty] | 1.83 | 15430 | 1.75 | 15.43
[5 empty] | 1.83 | 15423 | 1.75 | 15.423
[5 empty] | 1.83 | 15408 | 1.75 | 15.408
[5 empty] | 1.83 | 15407 | 1.75 | 15.407
[5 empty] | 1.83 | 15413 | 1.75 | 15.413
[5 empty] | 1.83 | 15405 | 1.75 | 15.405
[5 empty] | 1.831 | 15405 | 1.751 | 15.405
[5 empty] | 1.831 | 15400 | 1.751 | 15.4
[5 empty] | 1.831 | 15383 | 1.751 | 15.383
[5 empty] | 1.831 | 15376 | 1.751 | 15.376
[5 empty] | 1.831 | 15388 | 1.751 | 15.388
[5 empty] | 1.831 | 15387 | 1.751 | 15.387
[5 empty] | 1.831 | 15385 | 1.751 | 15.385
[5 empty] | 1.831 | 15389 | 1.751 | 15.389
[5 empty] | 1.831 | 15375 | 1.751 | 15.375
[5 empty] | 1.831 | 15364 | 1.751 | 15.364
[5 empty] | 1.831 | 15372 | 1.751 | 15.372
[5 empty] | 1.831 | 15367 | 1.751 | 15.367
[5 empty] | 1.831 | 15359 | 1.751 | 15.359
[5 empty] | 1.832 | 15362 | 1.752 | 15.362
[5 empty] | 1.832 | 15349 | 1.752 | 15.349
[5 empty] | 1.832 | 15335 | 1.752 | 15.335
[5 empty] | 1.832 | 15340 | 1.752 | 15.34
[5 empty] | 1.832 | 15345 | 1.752 | 15.345
[5 empty] | 1.832 | 15339 | 1.752 | 15.339
[5 empty] | 1.832 | 15344 | 1.752 | 15.344
[5 empty] | 1.832 | 15338 | 1.752 | 15.338
[5 empty] | 1.832 | 15324 | 1.752 | 15.324
[5 empty] | 1.832 | 15323 | 1.752 | 15.323
[5 empty] | 1.832 | 15326 | 1.752 | 15.326
[5 empty] | 1.832 | 15316 | 1.752 | 15.316
[5 empty] | 1.833 | 15314 | 1.753 | 15.314
[5 empty] | 1.833 | 15312 | 1.753 | 15.312
[5 empty] | 1.833 | 15297 | 1.753 | 15.297
[5 empty] | 1.833 | 15292 | 1.753 | 15.292
[5 empty] | 1.833 | 15301 | 1.753 | 15.301
[5 empty] | 1.833 | 15296 | 1.753 | 15.296
[5 empty] | 1.833 | 15293 | 1.753 | 15.293
[5 empty] | 1.833 | 15298 | 1.753 | 15.298
[5 empty] | 1.833 | 15286 | 1.753 | 15.286
[5 empty] | 1.833 | 15277 | 1.753 | 15.277
[5 empty] | 1.834 | 15284 | 1.754 | 15.284
[5 empty] | 1.834 | 15277 | 1.754 | 15.277
[5 empty] | 1.834 | 15268 | 1.754 | 15.268
[5 empty] | 1.834 | 15271 | 1.754 | 15.271
[5 empty] | 1.834 | 15260 | 1.754 | 15.26
[5 empty] | 1.834 | 15247 | 1.754 | 15.247
[5 empty] | 1.834 | 15252 | 1.754 | 15.252
[5 empty] | 1.834 | 15255 | 1.754 | 15.255
[5 empty] | 1.834 | 15248 | 1.754 | 15.248
[5 empty] | 1.834 | 15253 | 1.754 | 15.253
[5 empty] | 1.834 | 15248 | 1.754 | 15.248
[5 empty] | 1.834 | 15234 | 1.754 | 15.234
[5 empty] | 1.834 | 15233 | 1.754 | 15.233
[5 empty] | 1.834 | 15235 | 1.754 | 15.235
[5 empty] | 1.834 | 15224 | 1.754 | 15.224
[5 empty] | 1.835 | 15222 | 1.755 | 15.222
[5 empty] | 1.835 | 15220 | 1.755 | 15.22
[5 empty] | 1.835 | 15205 | 1.755 | 15.205
[5 empty] | 1.835 | 15199 | 1.755 | 15.199
[5 empty] | 1.835 | 15209 | 1.755 | 15.209
[5 empty] | 1.835 | 15202 | 1.755 | 15.202
[5 empty] | 1.835 | 15199 | 1.755 | 15.199
[5 empty] | 1.835 | 15202 | 1.755 | 15.202
[5 empty] | 1.835 | 15187 | 1.755 | 15.187
[5 empty] | 1.835 | 15177 | 1.755 | 15.177
[5 empty] | 1.835 | 15184 | 1.755 | 15.184
[5 empty] | 1.835 | 15178 | 1.755 | 15.178
[5 empty] | 1.835 | 15170 | 1.755 | 15.17
[5 empty] | 1.836 | 15170 | 1.756 | 15.17
[5 empty] | 1.836 | 15154 | 1.756 | 15.154
[5 empty] | 1.836 | 15137 | 1.756 | 15.137
[5 empty] | 1.836 | 15138 | 1.756 | 15.138
[5 empty] | 1.836 | 15134 | 1.756 | 15.134
[5 empty] | 1.836 | 15111 | 1.756 | 15.111
[5 empty] | 1.851 | 13622 | 1.771 | 13.622
[5 empty] | 1.848 | 7215 | 1.768 | 7.215
[5 empty] | 1.844 | 3859 | 1.764 | 3.859

## Sheet1
Original measurement
| a |  |  |  | b |  |  | #DIV/0! | Refernce area | a | a_change | b | b_change
| 1 | 2 | 3 |  | 1 | 2 | 3
Z1-1 | 0.505 | 0.5 | 0.5 | 0.5016667 | 0.555 | 0.565 | 0.565 | 0.5616667 | 0.2817694 | 0.36 | 0.282392 | 0.39 | 0.305638
Z1-2 | 0.505 | 0.5 | 0.5 | 0.5016667 | 0.555 | 0.565 | 0.565 | 0.5616667 | 0.2817694 | 0.359375 | 0.2836379 | 0.453125 | 0.1932493
Z1-3 | 0.5109375 | 0.5125 | 0.5109375 | 0.5114583 | 0.578125 | 0.5859375 | 0.578125 | 0.5807292 | 0.2970188 | 0.338 | 0.3391446 | 0.438 | 0.2457758
Z5-1 | 0.504 | 0.51 | 0.501 | 0.505 | 0.585 | 0.591 | 0.586 | 0.5873333 | 0.2966033 | 0.359 | 0.2891089 | 0.39 | 0.3359818
Z5-2 | 0.505 | 0.506 | 0.506 | 0.5056667 | 0.592 | 0.595 | 0.595 | 0.594 | 0.300366 | 0.359 | 0.2900461 | 0.316 | 0.4680135
Z5-3 | 0.501 | 0.502 | 0.509 | 0.504 | 0.591 | 0.594 | 0.595 | 0.5933333 | 0.29904 | 0.359 | 0.2876984 | 0.391 | 0.3410112
|  |  |  | #DIV/0! |  |  |  | #DIV/0! | #DIV/0! |  | #DIV/0! |  | #DIV/0!
R1-1 | 0.503 | 0.505 | 0.513 | 0.507 | 0.588 | 0.589 | 0.582 | 0.5863333 | 0.297271 | 0.474 | 0.06508876 | 0.551 | 0.06026151 | This is the unbroken sample so the neck is a bit big
R1-2 | 0.502 | 0.504 | 0.503 | 0.503 | 0.576 | 0.581 | 0.569 | 0.5753333 | 0.2893927 | 0.318 | 0.3677932 | 0.416 | 0.2769409
R1-3 | 0.504 | 0.501 | 0.502 | 0.5023333 | 0.576 | 0.575 | 0.561 | 0.5706667 | 0.2866649 | 0.345 | 0.313205 | 0.314 | 0.4497664
R5-1 | 0.507 | 0.506 | 0.504 | 0.5056667 | 0.591 | 0.597 | 0.596 | 0.5946667 | 0.3007031 | 0.463 | 0.08437706 | 0.424 | 0.2869955
R5-2 | 0.507 | 0.506 | 0.504 | 0.5056667 | 0.591 | 0.597 | 0.596 | 0.5946667 | 0.3007031 | 0.358 | 0.2920237 | 0.466 | 0.2163677
R5-3 | 0.502 | 0.502 | 0.502 | 0.502 | 0.598 | 0.585 | 0.596 | 0.593 | 0.297686 | 0.359 | 0.2848606 | 0.407 | 0.3136594

## Comp
|  | R1 | R5
| 1 | 36.44
Yield | 2
3

## Sheet1 (2)
| Yield Stress 1 | Ultimate Stress | Yield Stress Average | Ultimate Stress
R1-1 | 36.44870607 | 65.09549 | 36.99931 | 66.55903 | -6.27682 | 1.030055
R1-2 | 36.44870607 | 66.78815
R1-3 | 38.1005312 | 67.79344
R5-1 | 41.7545827 | 65.67275 | 39.47723 | 65.88042
R5-2 | 38.33855213 | 65.56633
R5-3 | 38.33855213 | 66.40218
Z1-1 |  | 69.34748 | 42.485 | 68.95488 | 11.15525 | 8.941155
Z1-2 | 40.84 | 66.57216
Z1-3 | 44.13 | 70.94501
Z5-1 | 38.33855213 | 63.72147 | 38.22131581 | 63.29553
Z5-2 | 37.8353953 | 63.0331
Z5-3 | 38.49 | 63.13202