## Toughness_plots
Temp | Sample | edge size | A_measure | B_measure | percent shear (in percentage) | CVN Toughness | Average Toughness | Average Toughness Retention factor | retention factor
1700 | R1-1 | 2.84 | 9.11971831 | 7.394366197 | 18.95199 | 12 | 14.75 | 0.59 | 0.48
1700 | R1-2 | 2.26 | 8.938053097 | 7.256637168 | 23.05309735 | 20 |  |  | 0.8
1700 | R1-3 | 2.04 | 8.774509804 | 6.421568627 | 32.7451 | 15 |  |  | 0.6
1700 | R1-4 | 2.55 | 8.117647059 | 6.274509804 | 40.18454 | 12 |  |  | 0.48
1500 | R2-1 | 2.35 | 8.595744681 | 6.723404255 | 31.36125 | 35 | 34.88 | 1.3952 | 1.4
1500 | R2-2 | 2.1 | 8.714285714 | 7.571428571 | 22.14285715 | 50 |  |  | 2
1500 | R2-3 | 2.44 | 5.368852459 | 8.442622951 | 38.65305 | 28.5 |  |  | 1.14
1500 | R2-4 | 1.98 | 8.888888889 | 6.616161616 | 29.7789 | 26 |  |  | 1.04
1300 | R3-1 | 2.28 | 8.421052632 | 7.01754386 | 30.46168 | 35 | 46.5 | 1.86 | 1.4
1300 | R3-2 | 2.47 | 8.299595142 | 5.829959514 | 43.16734 | 53 |  |  | 2.12
1300 | R3-3 | 2.79 | 7.777777778 | 6.093189964 | 44.48427 | 50 |  |  | 2
1300 | R3-4 | 2.23 | 8.251121076 | 6.233183857 | 39.42496 | 48 |  |  | 1.92
1100 | R4-1 | 2.06 | 8.398058252 | 6.553398058 | 34.57046 | 36 | 44.13 | 1.7652 | 1.44
1100 | R4-2 | 2.19 | 8.630136986 | 6.164383562 | 36.9863 | 51 |  |  | 2.04
1100 | R4-3 | 2.17 | 8.294930876 | 6.68202765 | 34.44516 | 41.5 |  |  | 1.66
1100 | R4-4 | 2.12 | 8.160377358 | 6.037735849 | 42.31541 | 48 |  |  | 1.92
900 | R5-1 | 2.36 | 8.050847458 | 5.550847458 | 47.27779 | 48 | 45.83 | 1.8332 | 1.92
900 | R5-2 | 2.31 | 8.051948052 | 6.060606061 | 42.96576 | 44.5 |  |  | 1.78
900 | R5-3 | 2.04 | 8.235294118 | 6.37254902 | 38.04152 | 45 |  |  | 1.8
900 | R5-4
| R6-1 | 2.33 | 8.712446352 | 6.78111588 | 29.81261 | 28.5 | 25 | 25
Flange | R6-2 | 2.27 | 9.074889868 | 6.960352423 | 24.21011 | 26
| R6-3 | 2.14 | 8.878504673 | 7.009345794 | 26.12149533 | 20.5
| R6-4 |  | #DIV/0! | #DIV/0!
| R7-1 | 1.94 | 8.453608247 | 7.783505155 | 22.68148 | 26 | 25.67 | 25.67
Web | R7-2 | 2.48 | 8.548387097 | 6.774193548 | 31.36629 | 26
| R7-3 | 2.25 | 8.444444444 | 7.244444444 | 28.05432 | 25
| R7-4 |  | #DIV/0! | #DIV/0!
[10 empty] | A | B
1700 | Z1-1 | 2.35 | 9.617021 | 7.319149 | 12 | 16 | 17 | 0.68 | 0.64 | 2.26 | 1.72
1700 | Z1-2 | 2.35 | 9.489362 | 7.276596 | 13.86283 | 25 |  |  | 1 | 2.23 | 1.71
1700 | Z1-3 | 2.35 | 9.659574 | 7.021277 | 15.14894 | 10 |  |  | 0.4 | 2.27 | 1.65
1700 | Z1-4 |  | #DIV/0! | #DIV/0!
1500 | Z2-1 | 2.95 | 9.559322 | 7.152542 | 14.57627 | 15 | 15.66667 | 0.6266667 | 0.6 | 2.82 | 2.11
1500 | Z2-2 | 2.95 | 9.559322 | 7.355932 | 12.13559 | 17 |  |  | 0.68 | 2.82 | 2.17
1500 | Z2-3 | 2.95 | 9.762712 | 7.457627 | 8.881356 | 15 |  |  | 0.6 | 2.88 | 2.2
1500 | R2-4 |  | #DIV/0! | #DIV/0!
1300 | R3-1 | 3.21 | 9.626168 | 7.632399 | 8.149533 | 13 | 16.66667 | 0.6666667 | 0.52 | 3.09 | 2.45
1300 | R3-2 | 3.21 | 9.626168 | 7.725857 | 7.028037 | 15 |  |  | 0.6 | 3.09 | 2.48
1300 | R3-3 | 3.21 | 9.501558 | 7.41433 | 12.01246 | 22 |  |  | 0.88 | 3.05 | 2.38
1300 | R3-4 |  | #DIV/0! | #DIV/0!
1100 | R4-1 | 3.2 | 9.375 | 7.40625 | 14.328125 | 22 | 13.66667 | 0.5466667 | 0.88 | 3 | 2.37
1100 | R4-2 | 3.2 | 9.0625 | 7.5 | 18.875 | 11 |  |  | 0.44 | 2.9 | 2.4
1100 | R4-3 | 3.2 | 9.46875 | 7.84375 | 7.48046875 | 8 |  |  | 0.32 | 3.03 | 2.51
1100 | R4-4 |  | #DIV/0! | #DIV/0!
900 | R5-1 | 3.29 | 8.571429 | 6.869301 | 30.36865 | 24 | 24.33333 | 0.9733333 | 0.96 | 2.82 | 2.26
900 | R5-2 | 3.29 | 8.966565 | 6.869301 | 26.62386 | 24 |  |  | 0.96 | 2.95 | 2.26
900 | R5-3 | 3.29 | 8.81459 | 6.869301 | 28.06416 | 25 |  |  | 1 | 2.9 | 2.26
900 | R5-4 |  | #DIV/0! | #DIV/0!
[12 empty] | 800 | 15 | 25
[12 empty] | 1800 | 15 | 25

## Toughness Testing
|  | Reading 1 | Reading 2 | Reading 3 | Reading 4 | Marking | Average | Retention Factor
Flange | R6 | 28.5 | 26 | 20.5 |  | marked with green | 25
Web | R7 | 26 | 26 | 25 |  | marked with black | 25.66667
| R1 | 20 | 15 | 12 |  | Marked with green | 15.66667 | 0.6266667
| R2 | 35 | 50 | 28.5 | 26 | Marked with Black | 37.83333 | 1.513333
| R3 | 35 | 53 | 50 | 48 | Marked with yellow | 46 | 1.84
| R4 | 36 | 51 | 41.5 | 48 | Marked with yellow | 42.83333 | 1.713333
| R5 | 48 | 44.5 | 45 |  | marked with white | 45.83333 | 1.833333
| Z1 | 16 | 25 | 10 |  |  | 17 | 0.68
| Z2 | 15 | 17 | 15 |  |  | 15.66667 | 0.6266667
| Z3 | 13 | 15 | 22 |  |  | 16.66667 | 0.6666667
| Z4 | 22 | 11 | 8 |  |  | 13.66667 | 0.5466667
| Z5 | 24 | 24 | 25 |  |  | 24.33333 | 0.9733333