## Sheet1
Location | R1 | R2 | R3 | R4 | R5 | R6 | R7 | R8 | R9 | R10
Amb Flange 1 | 200 | 202 | 198 | 201 | 199
Amb Flange 2 | 204 | 203 | 202 | 205 | 204
Amb Web | 210 | 212 | 211 | 209 | 210 | 209.5 | 209.2 | 208.9 | 208.6 | 208.3
Location A | 220 | 219 | 221 | 222 | 218 | 219.7 | 219.6 | 219.5 | 219.4 | 219.3
Location B | 215 | 216 | 214 | 213 | 217 | 215.3 | 215.4 | 215.5 | 215.6 | 215.7
Location C | 225 | 224 | 226 | 227 | 223 | 224.7 | 224.6 | 224.5 | 224.4 | 224.3
Web A | 200 | 212 | 211 | 209 | 210 | 213.5 | 215.2 | 216.9 | 218.6
Web B | 235 | 236 | 234 | 237 | 233 | 234.1 | 233.8 | 233.5 | 233.2 | 232.9