## Hardness Testing
[11 empty] | inch to cm | 2.54 |  |  | mean hardness | Retention factor
Water cooled
| original flange | 75.25 | 76.75 | 77 | 76.5 | 74.75 | 76.05 | [7 empty] | 76.05
| original web | 79.25 | 80.25 | 76.25 | 78.75 | 76.5 | 78.2 | [7 empty] | 78.2
| Sample name | zone | temperature | rough displacement from left of R5 | 1 | 2 | 3 | 4 | 5 | 6 | 7 | 8 | 9 | 10
| Z1FH1 | 1 | 1700 | 281.94 | 58 | 62 | 66.5 | 70 | 64 | 68.5 | 66.5 | 66 | 65 | 63 | 64.95 | 0.8540434
| Z1FH2 | 1 | 1700 | 281.94 | 73.5 | 69.5 | 71.5 | 72 | 70.5 | 72 | 72 | 72.25 | 72 | 73 | 71.825 | 0.9444444
| Z2FH1 | 2 | 1500 | 205.74 | 69.25 | 71 | 70.5 | 71.5 | 72 | 75.5 | 73 | 72 | 74 | 74.5 | 72.325 | 0.9510191
| Z2FH2 | 2 | 1500 | 205.74 | 72 | 74 | 69.5 | 75 | 73 | 73.75 | 72.25 | 73.25 | 72.5 | 73 | 72.825 | 0.9575937
| Z3FH1 | 3 | 1300 | 129.54 | 71 | 72 | 69.5 | 69 | 72.25 | 70.5 | 71.5 | 72.5 | 72.5 | 70.5 | 71.125 | 0.93524
| Z3FH2 | 3 | 1300 | 129.54 | 62 | 69 | 70 | 69 | 69 | 70.5 | 67 | 72.5 | 72.5 | 66.5 | 68.8 | 0.904668
| Z4FH1 | 4 | 1100 | 68.58 | 68.5 | 68.5 | 69 | 71 | 70 | 68.5 | 69.5 | 69 | 69.75 | 69.5 | 69.325 | 0.9115713
| Z4FH2 | 4 | 1100 | 68.58 | 68.5 | 70 | 71.5 | 70.5 | 70.25 | 72 | 70 | 71.25 | 70.5 | 69 | 70.35 | 0.9250493
| Z5FH1 | 5 | 900 | 22.86 | 72.5 | 69 | 71.5 | 71.5 | 71 | 72.5 | 70.5 | 69.5 | 72 | 71 | 71.1 | 0.9349112
| Z5FH2 | 5 | 900 | 22.86 | 79.5 | 78.5 | 78 | 72.5 | 76 | 74 | 73.5 | 74.5 | 72.5 | 71.5 | 75.05 | 0.9868508
#NUM!
#NUM!
surface 1 | Z1WH1 | 1 | 1700 | 281.94 | 71.5 | 71.5 | 79 | 74.25 | 76 | 75 | 71.5 | 74 | 77.5 |  | 74.47222 | 0.9523302
surface 2 |  |  | 1700 | 281.94 | 74 | 71.5 | 74 | 75.5 | 73.5 | 76.5 | 74 | 74 | 76 |  | 74.33333 | 0.9505541
surface 1 | Z1WH2 | 1 | 1700 | 281.94 | 72.5 | 76 | 75.5 | 75.5 | 75.5 | 76 | 76 | 75.5 | 78.5 |  | 75.66667 | 0.9676044
surface 2 |  |  | 1700 | 281.94 | 83 | 81 | 78.5 | 83 | 76.5 | 80 | 79.5 | 75.5 | 77.5 |  | 79.38889 | 1.015203
surface 1 | Z2WH1 | 2 | 1500 | 205.74 | 74 | 71 | 76 | 71.75 | 73 | 68.5 | 68 | 72 | 66.5 |  | 71.19444 | 0.9104149
surface 2 |  |  | 1500 | 205.74 | 72 | 73.5 | 74 | 70 | 78 | 71 | 71 | 73.5 | 71 |  | 72.66667 | 0.9292413
surface 1 | Z2WH2 | 2 | 1500 | 205.74 | 77.5 | 74.5 | 75.5 | 74.5 | 76.5 | 76.5 | 72.5 | 74 | 73 |  | 74.94444 | 0.9583689
surface 2 |  |  | 1500 | 205.74 | 69 | 76 | 77.5 | 78.5 | 79 | 78 | 76.5 | 77.5 | 78 |  | 76.66667 | 0.9803922
surface 1 | Z3WH1 | 3 | 1300 | 129.54 | 69 | 74.5 | 72 | 77 | 75.5 | 72.5 | 71.5 | 75 | 70.5 |  | 73.05556 | 0.9342143
surface 2 |  |  | 1300 | 129.54 | 77 | 74 | 72.5 | 77 | 76 | 74 | 70.5 | 61 | 72 |  | 72.66667 | 0.9292413
surface 1 | Z3WH2 | 3 | 1300 | 129.54 | 73.25 | 75.5 | 76.5 | 73 | 73 | 75.5 | 73.5 | 75.5 | 72 |  | 74.19444 | 0.9487781
surface 2 |  |  | 1300 | 129.54 | 71 | 76 | 73.5 | 72 | 74 | 74 | 70 | 73 | 73 |  | 72.94444 | 0.9327934
surface 1 | Z4WH1 | 4 | 1100 | 68.58 | 70.5 | 62 | 69.5 | 72.5 | 62 | 72.5 | 69.5 | 74 | 57 | 72 | 67.72222 | 0.8660131
surface 2 |  |  | 1100 | 68.58 | 66 | 69 | 69.5 | 71 | 70.5 | 74 | 74.5 | 73 | 71.5 |  | 71 | 0.9079284
surface 1 | Z4WH2 | 4 | 1100 | 68.58 | 73.5 | 73.5 | 73 | 75 | 73 | 72.5 | 70.5 | 70 | 69 |  | 72.22222 | 0.9235578
surface 2 |  |  | 1100 | 68.58 | 73 | 74.5 | 68 | 72.5 | 72.5 | 62 | 70 | 71 | 64.5 |  | 69.77778 | 0.8922989
surface 1 | Z5WH1 | 5 | 900 | 22.86 | 69.5 | 72.75 | 75 | 73.5 | 73.5 | 74 | 76 | 70 | 74.5 |  | 73.19444 | 0.9359903
surface 2 |  |  | 900 | 22.86 | 74 | 73.5 | 68 | 75.5 | 73 | 67.5 | 74 | 71.5 | 64 |  | 71.22222 | 0.9107701
surface 1 | Z5WH2 | 5 | 900 | 22.86 | 75 | 73.75 | 74.5 | 75 | 73.5 | 72 | 75 | 73 | 73.5 |  | 73.91667 | 0.9452259
surface 2 |  |  | 900 | 22.86 | 71 | 75 | 73 | 74.25 | 74.5 | 74 | 73 | 73.25 | 73 |  | 73.44444 | 0.9391873
air cooled | Sample name | zone | temperature | rough displacement from left of R5 | 1 | 2 | 3 | 4 | 5 | 6 | 7 | 8 | 9 | 10
| R1FH1 | 1 | 1700 | 281.94 | 73 | 75.5 | 72.5 | 73.5 | 75.5 | 74.5 | 74.5 | 71 | 71.5 | 63.5 | 72.5 | 0.9533202
| R1FH2 | 1 | 1700 | 281.94 | 71 | 73 | 71.5 | 73 | 75.5 | 70.5 | 76 | 75 | 71 | 73 | 72.95 | 0.9592373
| R2FH1 | 2 | 1500 | 205.74 | 73.5 | 73 | 72.5 | 74 | 70 | 73 | 73.5 | 72.75 | 72 | 75.5 | 72.975 | 0.9595661
| R2FH2 | 2 | 1500 | 205.74 | 72 | 74.5 | 74 | 73 | 79.5 | 74.5 | 76.5 | 72.5 | 72.5 | 72.5 | 74.15 | 0.9750164
| R3FH1 | 3 | 1300 | 129.54 | 67.75 | 73.5 | 70 | 68.5 | 71 | 72 | 65.5 | 72.5 | 70 | 74 | 70.475 | 0.926693
| R3FH2 | 3 | 1300 | 129.54 | 71 | 75 | 71.5 | 70 | 73 | 74.5 | 70.5 | 71.5 | 73 | 76 | 72.6 | 0.9546351
| R4FH1 | 4 | 1100 | 68.58 | 77.5 | 74 | 75.5 | 76 | 74.5 | 76.5 | 74.5 | 76.5 | 78.5 | 77 | 76.05 | 1
| R4FH2 | 4 | 1100 | 68.58 | 74.5 | 78 | 73.5 | 74.5 | 76.5 | 76 | 76 | 74 | 74 | 74 | 75.1 | 0.9875082
| R5FH1 | 5 | 900 | 22.86 | 80 | 76.5 | 76 | 77 | 78 | 74.5 | 76 | 78.5 | 77 | 76 | 76.95 | 1.011834
| R5FH2 | 5 | 900 | 22.86 | 72.5 | 74 | 74.5 | 73 | 74.5 | 74 | 75.5 | 76.5 | 80 | 73 | 74.75 | 0.982906
| R1WH1 | 1 | 1700 | 281.94 | 73.5 | 73.5 | 75 | 73.5 | 75 | 79.5 | 74.5 | 74 | 76 | 72.5 | 74.7 | 0.955243
| R1WH2 | 1 | 1700 | 281.94 | 72.5 | 75 | 75 | 75 | 71 | 75 | 74 | 73 | 74.5 | 74 | 73.9 | 0.9450128
| R2WH1 | 2 | 1500 | 205.74 | 75.5 | 74 | 74.5 | 76.75 | 76.75 | 73 | 74 | 76 | 75 | 73 | 74.85 | 0.9571611
| R2WH2 | 2 | 1500 | 205.74 | 71 | 66.5 | 76.5 | 72 | 79 | 69 | 77 | 75.5 | 72 | 75.5 | 73.4 | 0.9386189
| R3WH1 | 3 | 1300 | 129.54 | 76 | 77.5 | 79 | 76 | 75.5 | 77.5 | 78 | 75.75 | 75.5 | 76.75 | 76.75 | 0.9814578
| R3WH2 | 3 | 1300 | 129.54 | 75 | 75 | 71.75 | 68 | 74.25 | 77 | 74.5 | 74.5 | 73.75 | 78 | 74.175 | 0.9485294
| R4WH1 | 4 | 1100 | 68.58 | 81 | 81 | 78 | 76 | 77.25 | 82.75 | 78.25 | 77.25 | 78.25 | 81.75 | 79.15 | 1.012148
| R4WH2 | 4 | 1100 | 68.58 | 81.25 | 77.25 | 78.5 | 74.5 | 80 | 78.5 | 78 | 77.25 | 77 | 79 | 78.125 | 0.9990409
| R5WH1 | 5 | 900 | 22.86 | 76.5 | 76 | 79.5 | 76.5 | 74.5 | 77.5 | 79.5 | 76.5 | 75 | 80.5 | 77.2 | 0.9872123
| R5WH2 | 5 | 900 | 22.86 | 68.5 | 65 | 68 | 69 | 75 | 74 | 74 | 73.25 | 77.25 | 78 | 72.2 | 0.9232737

## First HRB Value Ignored
[15 empty] | mean hardness | Retention factor
Water cooled
| original flange | 70 | 68 | 66.5 | [10 empty] | 68.16667
| original web | 76 | 75 | 74 | [10 empty] | 75
| Sample name | zone | temperature | rough displacement from left of R5 | 1 | 2 | 3 | 4 | 5 | 6 | 7 | 8 | 9 | 10
| Z1FH1 | 1 | 1700 | 281.94 | 58 | 62 | 66.5 | 70 | 64 | 68.5 | 66.5 | 66 | 65 | 63 | 65.72222 | 0.9641402
| Z1FH2 | 1 | 1700 | 281.94 | 73.5 | 69.5 | 71.5 | 72 | 70.5 | 72 | 72 | 72.25 | 72 | 73 | 71.63889 | 1.050937
| Z2FH1 | 2 | 1500 | 205.74 | 69.25 | 71 | 70.5 | 71.5 | 72 | 75.5 | 73 | 72 | 74 | 74.5 | 72.66667 | 1.066015
| Z2FH2 | 2 | 1500 | 205.74 | 72 | 74 | 69.5 | 75 | 73 | 73.75 | 72.25 | 73.25 | 72.5 | 73 | 72.91667 | 1.069682
| Z3FH1 | 3 | 1300 | 129.54 | 71 | 72 | 69.5 | 69 | 72.25 | 70.5 | 71.5 | 72.5 | 72.5 | 70.5 | 71.13889 | 1.043602
| Z3FH2 | 3 | 1300 | 129.54 | 62 | 69 | 70 | 69 | 69 | 70.5 | 67 | 72.5 | 72.5 | 66.5 | 69.55556 | 1.020375
| Z4FH1 | 4 | 1100 | 68.58 | 68.5 | 68.5 | 69 | 71 | 70 | 68.5 | 69.5 | 69 | 69.75 | 69.5 | 69.41667 | 1.018337
| Z4FH2 | 4 | 1100 | 68.58 | 68.5 | 70 | 71.5 | 70.5 | 70.25 | 72 | 70 | 71.25 | 70.5 | 69 | 70.55556 | 1.035045
| Z5FH1 | 5 | 900 | 22.86 | 72.5 | 69 | 71.5 | 71.5 | 71 | 72.5 | 70.5 | 69.5 | 72 | 71 | 70.94444 | 1.04075
| Z5FH2 | 5 | 900 | 22.86 | 79.5 | 78.5 | 78 | 72.5 | 76 | 74 | 73.5 | 74.5 | 72.5 | 71.5 | 74.55556 | 1.093725
#DIV/0!
#DIV/0!
surface 1 | Z1WH1 | 1 | 1700 | 281.94 | 71.5 | 71.5 | 79 | 74.25 | 76 | 75 | 71.5 | 74 | 77.5 |  | 74.84375 | 0.9979167
surface 2 |  |  | 1700 | 281.94 | 74 | 71.5 | 74 | 75.5 | 73.5 | 76.5 | 74 | 74 | 76 |  | 74.375 | 0.9916667
surface 1 | Z1WH2 | 1 | 1700 | 281.94 | 72.5 | 76 | 75.5 | 75.5 | 75.5 | 76 | 76 | 75.5 | 78.5 |  | 76.0625 | 1.014167
surface 2 |  |  | 1700 | 281.94 | 83 | 81 | 78.5 | 83 | 76.5 | 80 | 79.5 | 75.5 | 77.5 |  | 78.9375 | 1.0525
surface 1 | Z2WH1 | 2 | 1500 | 205.74 | 74 | 71 | 76 | 71.75 | 73 | 68.5 | 68 | 72 | 66.5 |  | 70.84375 | 0.9445833
surface 2 |  |  | 1500 | 205.74 | 72 | 73.5 | 74 | 70 | 78 | 71 | 71 | 73.5 | 71 |  | 72.75 | 0.97
surface 1 | Z2WH2 | 2 | 1500 | 205.74 | 77.5 | 74.5 | 75.5 | 74.5 | 76.5 | 76.5 | 72.5 | 74 | 73 |  | 74.625 | 0.995
surface 2 |  |  | 1500 | 205.74 | 69 | 76 | 77.5 | 78.5 | 79 | 78 | 76.5 | 77.5 | 78 |  | 77.625 | 1.035
surface 1 | Z3WH1 | 3 | 1300 | 129.54 | 69 | 74.5 | 72 | 77 | 75.5 | 72.5 | 71.5 | 75 | 70.5 |  | 73.5625 | 0.9808333
surface 2 |  |  | 1300 | 129.54 | 77 | 74 | 72.5 | 77 | 76 | 74 | 70.5 | 61 | 72 |  | 72.125 | 0.9616667
surface 1 | Z3WH2 | 3 | 1300 | 129.54 | 73.25 | 75.5 | 76.5 | 73 | 73 | 75.5 | 73.5 | 75.5 | 72 |  | 74.3125 | 0.9908333
surface 2 |  |  | 1300 | 129.54 | 71 | 76 | 73.5 | 72 | 74 | 74 | 70 | 73 | 73 |  | 73.1875 | 0.9758333
surface 1 | Z4WH1 | 4 | 1100 | 68.58 | 70.5 | 62 | 69.5 | 72.5 | 62 | 72.5 | 69.5 | 74 | 57 | 72 | 67.88889 | 0.9051852
surface 2 |  |  | 1100 | 68.58 | 66 | 69 | 69.5 | 71 | 70.5 | 74 | 74.5 | 73 | 71.5 |  | 71.625 | 0.955
surface 1 | Z4WH2 | 4 | 1100 | 68.58 | 73.5 | 73.5 | 73 | 75 | 73 | 72.5 | 70.5 | 70 | 69 |  | 72.0625 | 0.9608333
surface 2 |  |  | 1100 | 68.58 | 73 | 74.5 | 68 | 72.5 | 72.5 | 62 | 70 | 71 | 64.5 |  | 69.375 | 0.925
surface 1 | Z5WH1 | 5 | 900 | 22.86 | 69.5 | 72.75 | 75 | 73.5 | 73.5 | 74 | 76 | 70 | 74.5 |  | 73.65625 | 0.9820833
surface 2 |  |  | 900 | 22.86 | 74 | 73.5 | 68 | 75.5 | 73 | 67.5 | 74 | 71.5 | 64 |  | 70.875 | 0.945
surface 1 | Z5WH2 | 5 | 900 | 22.86 | 75 | 73.75 | 74.5 | 75 | 73.5 | 72 | 75 | 73 | 73.5 |  | 73.78125 | 0.98375
surface 2 |  |  | 900 | 22.86 | 71 | 75 | 73 | 74.25 | 74.5 | 74 | 73 | 73.25 | 73 |  | 73.75 | 0.9833333
#DIV/0!
#DIV/0!
#DIV/0!
#DIV/0!
air cooled | Sample name | zone | temperature | rough displacement from left of R5 | 1 | 2 | 3 | 4 | 5 | 6 | 7 | 8 | 9 | 10 | 6
| R1FH1 | 1 | 1700 | 281.94 | 73 | 75.5 | 72.5 | 73.5 | 75.5 | 74.5 | 74.5 | 71 | 71.5 | 63.5 | 72.44444 | 1.062755
| R1FH2 | 1 | 1700 | 281.94 | 71 | 73 | 71.5 | 73 | 75.5 | 70.5 | 76 | 75 | 71 | 73 | 73.16667 | 1.07335
| R2FH1 | 2 | 1500 | 205.74 | 73.5 | 73 | 72.5 | 74 | 70 | 73 | 73.5 | 72.75 | 72 | 75.5 | 72.91667 | 1.069682
| R2FH2 | 2 | 1500 | 205.74 | 72 | 74.5 | 74 | 73 | 79.5 | 74.5 | 76.5 | 72.5 | 72.5 | 72.5 | 74.38889 | 1.09128
| R3FH1 | 3 | 1300 | 129.54 | 67.75 | 73.5 | 70 | 68.5 | 71 | 72 | 65.5 | 72.5 | 70 | 74 | 70.77778 | 1.038305
| R3FH2 | 3 | 1300 | 129.54 | 71 | 75 | 71.5 | 70 | 73 | 74.5 | 70.5 | 71.5 | 73 | 76 | 72.77778 | 1.067645
| R4FH1 | 4 | 1100 | 68.58 | 77.5 | 74 | 75.5 | 76 | 74.5 | 76.5 | 74.5 | 76.5 | 78.5 | 77 | 75.88889 | 1.113284
| R4FH2 | 4 | 1100 | 68.58 | 74.5 | 78 | 73.5 | 74.5 | 76.5 | 76 | 76 | 74 | 74 | 74 | 75.16667 | 1.102689
| R5FH1 | 5 | 900 | 22.86 | 80 | 76.5 | 76 | 77 | 78 | 74.5 | 76 | 78.5 | 77 | 76 | 76.61111 | 1.123879
| R5FH2 | 5 | 900 | 22.86 | 72.5 | 74 | 74.5 | 73 | 74.5 | 74 | 75.5 | 76.5 | 80 | 73 | 75 | 1.100244
#DIV/0!
| R1WH1 | 1 | 1700 | 281.94 | 73.5 | 73.5 | 75 | 73.5 | 75 | 79.5 | 74.5 | 74 | 76 | 72.5 | 74.83333 | 0.9977778
| R1WH2 | 1 | 1700 | 281.94 | 72.5 | 75 | 75 | 75 | 71 | 75 | 74 | 73 | 74.5 | 74 | 74.05556 | 0.9874074
| R2WH1 | 2 | 1500 | 205.74 | 75.5 | 74 | 74.5 | 76.75 | 76.75 | 73 | 74 | 76 | 75 | 73 | 74.77778 | 0.997037
| R2WH2 | 2 | 1500 | 205.74 | 71 | 66.5 | 76.5 | 72 | 79 | 69 | 77 | 75.5 | 72 | 75.5 | 73.66667 | 0.9822222
| R3WH1 | 3 | 1300 | 129.54 | 76 | 77.5 | 79 | 76 | 75.5 | 77.5 | 78 | 75.75 | 75.5 | 76.75 | 76.83333 | 1.024444
| R3WH2 | 3 | 1300 | 129.54 | 75 | 75 | 71.75 | 68 | 74.25 | 77 | 74.5 | 74.5 | 73.75 | 78 | 74.08333 | 0.9877778
| R4WH1 | 4 | 1100 | 68.58 | 81 | 81 | 78 | 76 | 77.25 | 82.75 | 78.25 | 77.25 | 78.25 | 81.75 | 78.94444 | 1.052593
| R4WH2 | 4 | 1100 | 68.58 | 81.25 | 77.25 | 78.5 | 74.5 | 80 | 78.5 | 78 | 77.25 | 77 | 79 | 77.77778 | 1.037037
| R5WH1 | 5 | 900 | 22.86 | 76.5 | 76 | 79.5 | 76.5 | 74.5 | 77.5 | 79.5 | 76.5 | 75 | 80.5 | 77.27778 | 1.03037
| R5WH2 | 5 | 900 | 22.86 | 68.5 | 65 | 68 | 69 | 75 | 74 | 74 | 73.25 | 77.25 | 78 | 72.61111 | 0.9681481

## First HRB Ignored Flange (2)
Name | zone | temperature | rough displacement from left of R5 | Reading1 | Reading2 | Reading3 | Reading4 | Reading5 | Reading6 | Reading7 | Reading8 | Reading9 | Reading10 | Mean | RetentionFactor
original flange |  |  |  | 70 | 68 | 66.5 | 66.2 | 66 | [5 empty] | 67.34
original web |  |  |  | 76 | 75 | 74 | 74.5 | 74 | [5 empty] | 74.7
Z1FH1 | 1 | 1700 | 281.94 |  | 62 | 66.5 |  | 64 | 68.5 | 66.5 | 66 | 65 | 63 | 65.1875 | 0.9641402
Z1FH2 | 1 | 1700 | 281.94 |  | 69.5 | 71.5 | 72 | 70.5 | 72 | 72 | 72.25 | 72 |  | 71.46875 | 1.050937
Z2FH1 | 2 | 1500 | 205.74 |  | 71 | 70.5 | 71.5 | 72 |  | 73 | 72 | 74 | 74.5 | 72.3125 | 1.066015
Z2FH2 | 2 | 1500 | 205.74 | 72 | 74 |  |  | 73 | 73.75 | 72.25 | 73.25 | 72.5 | 73 | 73.10714 | 1.069682
Z3FH1 | 3 | 1300 | 129.54 | 71 | 72 | 69.5 |  | 72.25 | 70.5 | 71.5 |  | 72.5 | 70.5 | 71.21875 | 1.043602
Z3FH2 | 3 | 1300 | 129.54 |  | 69 | 70 | 69 | 69 | 70.5 | 67 | 72.5 |  | 66.5 | 69.1875 | 1.020375
Z4FH1 | 4 | 1100 | 68.58 | 68.5 | 68.5 | 69 |  | 70 | 68.5 | 69.5 | 69 | 69.75 |  | 69.09375 | 1.018337
Z4FH2 | 4 | 1100 | 68.58 |  | 70 | 71.5 | 70.5 | 70.25 | 72 | 70 |  | 70.5 | 69 | 70.46875 | 1.035045
Z5FH1 | 5 | 900 | 22.86 |  |  | 71.5 | 71.5 | 71 | 72.5 | 70.5 | 69.5 | 72 | 71 | 71.1875 | 1.04075
Z5FH2 | 5 | 900 | 22.86 |  |  | 78 | 72.5 | 76 | 74 | 73.5 | 74.5 | 72.5 | 71.5 | 74.0625 | 1.093725
R1FH1 | 1 | 1700 | 281.94 | 73 |  | 72.5 | 73.5 | 75.5 | 74.5 | 74.5 | 71 | 71.5 |  | 73.25 | 1.062755
R1FH2 | 1 | 1700 | 281.94 | 71 | 73 | 71.5 | 73 |  | 70.5 |  | 75 | 71 | 73 | 72.25 | 1.07335
R2FH1 | 2 | 1500 | 205.74 | 73.5 | 73 | 72.5 | 74 |  | 73 | 73.5 | 72.75 | 72 |  | 73.03125 | 1.069682
R2FH2 | 2 | 1500 | 205.74 | 72 | 74.5 | 74 | 73 |  | 74.5 |  | 72.5 | 72.5 | 72.5 | 73.1875 | 1.09128
R3FH1 | 3 | 1300 | 129.54 | 67.75 | 73.5 | 70 | 68.5 | 71 | 72 |  | 72.5 | 70 | 74 | 71.02778 | 1.038305
R3FH2 | 3 | 1300 | 129.54 | 71 | 75 | 71.5 | 70 | 73 | 74.5 | 70.5 | 71.5 | 73 | 76 | 72.6 | 1.067645
R4FH1 | 4 | 1100 | 68.58 | 77.5 |  | 75.5 | 76 | 74.5 | 76.5 | 74.5 | 76.5 |  | 77 | 76 | 1.113284
R4FH2 | 4 | 1100 | 68.58 | 74.5 |  | 73.5 | 74.5 |  | 76 | 76 | 74 | 74 | 74 | 74.5625 | 1.102689
R5FH1 | 5 | 900 | 22.86 |  | 76.5 | 76 | 77 | 78 | 74.5 | 76 |  | 77 | 76 | 76.375 | 1.123879
R5FH2 | 5 | 900 | 22.86 | 72.5 | 74 | 74.5 | 73 | 74.5 | 74 | 75.5 |  |  | 73 | 73.875 | 1.100244

## First HRB Ignored Flange
Name | zone | temperature | rough displacement from left of R5 | Reading1 | Reading2 | Reading3 | Reading4 | Reading5 | Reading6 | Reading7 | Reading8 | Reading9 | Reading10 | Mean | RetentionFactor
original flange |  |  |  | 70 | 68 | 66.5 | 66.2 | 66 | [5 empty] | 67.34
original web |  |  |  | 76 | 75 | 74 | 74.5 | 74 | [5 empty] | 74.7
Z1FH1 | 1 | 1700 | 281.94 |  | 62 | 66.5 |  | 64 | 68.5 | 66.5 | 66 | 65 | 63 | 65.1875 | 0.9641402
Z1FH2 | 1 | 1700 | 281.94 | 73.5 | 69.5 | 71.5 | 72 | 70.5 | 72 | 72 | 72.25 | 72 | 73 | 71.825 | 1.050937
Z2FH1 | 2 | 1500 | 205.74 | 69.25 | 71 | 70.5 | 71.5 | 72 | 75.5 | 73 | 72 | 74 | 74.5 | 72.325 | 1.066015
Z2FH2 | 2 | 1500 | 205.74 | 72 | 74 | 69.5 | 75 | 73 | 73.75 | 72.25 | 73.25 | 72.5 | 73 | 72.825 | 1.069682
Z3FH1 | 3 | 1300 | 129.54 | 71 | 72 | 69.5 | 69 | 72.25 | 70.5 | 71.5 | 72.5 | 72.5 | 70.5 | 71.125 | 1.043602
Z3FH2 | 3 | 1300 | 129.54 |  | 69 | 70 | 69 | 69 | 70.5 | 67 | 72.5 | 72.5 |  | 69.9375 | 1.020375
Z4FH1 | 4 | 1100 | 68.58 | 68.5 | 68.5 | 69 | 71 | 70 | 68.5 | 69.5 | 69 | 69.75 | 69.5 | 69.325 | 1.018337
Z4FH2 | 4 | 1100 | 68.58 | 68.5 | 70 | 71.5 | 70.5 | 70.25 | 72 | 70 | 71.25 | 70.5 | 69 | 70.35 | 1.035045
Z5FH1 | 5 | 900 | 22.86 | 72.5 | 69 | 71.5 | 71.5 | 71 | 72.5 | 70.5 | 69.5 | 72 | 71 | 71.1 | 1.04075
Z5FH2 | 5 | 900 | 22.86 | 79.5 | 78.5 | 78 | 72.5 | 76 | 74 | 73.5 | 74.5 | 72.5 | 71.5 | 75.05 | 1.093725
R1FH1 | 1 | 1700 | 281.94 | 73 | 75.5 | 72.5 | 73.5 | 75.5 | 74.5 | 74.5 | 71 | 71.5 | 63.5 | 72.5 | 1.062755
R1FH2 | 1 | 1700 | 281.94 | 71 | 73 | 71.5 | 73 | 75.5 | 70.5 | 76 | 75 | 71 | 73 | 72.95 | 1.07335
R2FH1 | 2 | 1500 | 205.74 | 73.5 | 73 | 72.5 | 74 | 70 | 73 | 73.5 | 72.75 | 72 | 75.5 | 72.975 | 1.069682
R2FH2 | 2 | 1500 | 205.74 | 72 | 74.5 | 74 | 73 | 79.5 | 74.5 | 76.5 | 72.5 | 72.5 | 72.5 | 74.15 | 1.09128
R3FH1 | 3 | 1300 | 129.54 | 67.75 | 73.5 | 70 | 68.5 | 71 | 72 | 65.5 | 72.5 | 70 | 74 | 70.475 | 1.038305
R3FH2 | 3 | 1300 | 129.54 | 71 | 75 | 71.5 | 70 | 73 | 74.5 | 70.5 | 71.5 | 73 | 76 | 72.6 | 1.067645
R4FH1 | 4 | 1100 | 68.58 | 77.5 | 74 | 75.5 | 76 | 74.5 | 76.5 | 74.5 | 76.5 | 78.5 | 77 | 76.05 | 1.113284
R4FH2 | 4 | 1100 | 68.58 | 74.5 | 78 | 73.5 | 74.5 | 76.5 | 76 | 76 | 74 | 74 | 74 | 75.1 | 1.102689
R5FH1 | 5 | 900 | 22.86 | 80 | 76.5 | 76 | 77 | 78 | 74.5 | 76 | 78.5 | 77 | 76 | 76.95 | 1.123879
R5FH2 | 5 | 900 | 22.86 | 72.5 | 74 | 74.5 | 73 | 74.5 | 74 | 75.5 | 76.5 | 80 | 73 | 74.75 | 1.100244

## First HRB Ignored Web
original flange | 75.25 | 76.75 | 77 | 76.5 | 74.75 | 76.05
original web | 79.25 | 80.25 | 76.25 | 78.75 | 76.5 | 78.2
Surafaces | Name | zone | temperature | rough displacement from left of R5 | Reading1 | Reading2 | Reading3 | Reading4 | Reading5 | Reading6 | Reading7 | Reading8 | Reading9 | Reading10 | Mean | RetentionFactor
surface 1 | Z1WH1 | 1 | 1700 | 281.94 | 71.5 | 71.5 | 79 | 74.25 | 76 | 75 | 71.5 | 74 | 77.5 |  | 74.84375 | 0.9979167
surface 2 | Z1WH1 |  | 1700 | 281.94 | 74 | 71.5 | 74 | 75.5 | 73.5 | 76.5 | 74 | 74 | 76 |  | 74.375 | 0.9916667
surface 1 | Z1WH2 | 1 | 1700 | 281.94 | 72.5 | 76 | 75.5 | 75.5 | 75.5 | 76 | 76 | 75.5 | 78.5 |  | 76.0625 | 1.014167
surface 2 | Z1WH2 |  | 1700 | 281.94 | 83 | 81 | 78.5 | 83 | 76.5 | 80 | 79.5 | 75.5 | 77.5 |  | 78.9375 | 1.0525
surface 1 | Z2WH1 | 2 | 1500 | 205.74 | 74 | 71 | 76 | 71.75 | 73 | 68.5 | 68 | 72 | 66.5 |  | 70.84375 | 0.9445833
surface 2 | Z2WH1 |  | 1500 | 205.74 | 72 | 73.5 | 74 | 70 | 78 | 71 | 71 | 73.5 | 71 |  | 72.75 | 0.97
surface 1 | Z2WH2 | 2 | 1500 | 205.74 | 77.5 | 74.5 | 75.5 | 74.5 | 76.5 | 76.5 | 72.5 | 74 | 73 |  | 74.625 | 0.995
surface 2 | Z2WH2 |  | 1500 | 205.74 | 69 | 76 | 77.5 | 78.5 | 79 | 78 | 76.5 | 77.5 | 78 |  | 77.625 | 1.035
surface 1 | Z3WH1 | 3 | 1300 | 129.54 | 69 | 74.5 | 72 | 77 | 75.5 | 72.5 | 71.5 | 75 | 70.5 |  | 73.5625 | 0.9808333
surface 2 | Z3WH1 |  | 1300 | 129.54 | 77 | 74 | 72.5 | 77 | 76 | 74 | 70.5 | 61 | 72 |  | 72.125 | 0.9616667
surface 1 | Z3WH2 | 3 | 1300 | 129.54 | 73.25 | 75.5 | 76.5 | 73 | 73 | 75.5 | 73.5 | 75.5 | 72 |  | 74.3125 | 0.9908333
surface 2 | Z3WH2 |  | 1300 | 129.54 | 71 | 76 | 73.5 | 72 | 74 | 74 | 70 | 73 | 73 |  | 73.1875 | 0.9758333
surface 1 | Z4WH1 | 4 | 1100 | 68.58 | 70.5 | 62 | 69.5 | 72.5 | 62 | 72.5 | 69.5 | 74 | 57 | 72 | 67.88889 | 0.9051852
surface 2 | Z4WH1 |  | 1100 | 68.58 | 66 | 69 | 69.5 | 71 | 70.5 | 74 | 74.5 | 73 | 71.5 |  | 71.625 | 0.955
surface 1 | Z4WH2 | 4 | 1100 | 68.58 | 73.5 | 73.5 | 73 | 75 | 73 | 72.5 | 70.5 | 70 | 69 |  | 72.0625 | 0.9608333
surface 2 | Z4WH2 |  | 1100 | 68.58 | 73 | 74.5 | 68 | 72.5 | 72.5 | 62 | 70 | 71 | 64.5 |  | 69.375 | 0.925
surface 1 | Z5WH1 | 5 | 900 | 22.86 | 69.5 | 72.75 | 75 | 73.5 | 73.5 | 74 | 76 | 70 | 74.5 |  | 73.65625 | 0.9820833
surface 2 | Z5WH1 |  | 900 | 22.86 | 74 | 73.5 | 68 | 75.5 | 73 | 67.5 | 74 | 71.5 | 64 |  | 70.875 | 0.945
surface 1 | Z5WH2 | 5 | 900 | 22.86 | 75 | 73.75 | 74.5 | 75 | 73.5 | 72 | 75 | 73 | 73.5 |  | 73.78125 | 0.98375
surface 2 | Z5WH2 |  | 900 | 22.86 | 71 | 75 | 73 | 74.25 | 74.5 | 74 | 73 | 73.25 | 73 |  | 73.75 | 0.9833333
| R1WH1 | 1 | 1700 | 281.94 | 73.5 | 73.5 | 75 | 73.5 | 75 | 79.5 | 74.5 | 74 | 76 | 72.5 | 74.83333 | 0.9977778
| R1WH2 | 1 | 1700 | 281.94 | 72.5 | 75 | 75 | 75 | 71 | 75 | 74 | 73 | 74.5 | 74 | 74.05556 | 0.9874074
| R2WH1 | 2 | 1500 | 205.74 | 75.5 | 74 | 74.5 | 76.75 | 76.75 | 73 | 74 | 76 | 75 | 73 | 74.77778 | 0.997037
| R2WH2 | 2 | 1500 | 205.74 | 71 | 66.5 | 76.5 | 72 | 79 | 69 | 77 | 75.5 | 72 | 75.5 | 73.66667 | 0.9822222
| R3WH1 | 3 | 1300 | 129.54 | 76 | 77.5 | 79 | 76 | 75.5 | 77.5 | 78 | 75.75 | 75.5 | 76.75 | 76.83333 | 1.024444
| R3WH2 | 3 | 1300 | 129.54 | 75 | 75 | 71.75 | 68 | 74.25 | 77 | 74.5 | 74.5 | 73.75 | 78 | 74.08333 | 0.9877778
| R4WH1 | 4 | 1100 | 68.58 | 81 | 81 | 78 | 76 | 77.25 | 82.75 | 78.25 | 77.25 | 78.25 | 81.75 | 78.94444 | 1.052593
| R4WH2 | 4 | 1100 | 68.58 | 81.25 | 77.25 | 78.5 | 74.5 | 80 | 78.5 | 78 | 77.25 | 77 | 79 | 77.77778 | 1.037037
| R5WH1 | 5 | 900 | 22.86 | 76.5 | 76 | 79.5 | 76.5 | 74.5 | 77.5 | 79.5 | 76.5 | 75 | 80.5 | 77.27778 | 1.03037
| R5WH2 | 5 | 900 | 22.86 | 68.5 | 65 | 68 | 69 | 75 | 74 | 74 | 73.25 | 77.25 | 78 | 72.61111 | 0.9681481