## Hardness Testing (OriginalData)
[11 empty] | inch to cm | 2.54 |  |  | mean hardness | Retention factor
Water cooled
| original flange | 75.25 | 76.75 | 77 | 76.5 | 74.75 | 76.05 | [7 empty] | 76.05
| original web | 79.25 | 80.25 | 76.25 | 78.75 | 76.5 | 78.2 | [7 empty] | 78.2
| Sample name | zone | temperature | rough displacement from left of R5 | 1 | 2 | 3 | 4 | 5 | 6 | 7 | 8 | 9 | 10
| Z1FH1 | 1 | 1700 | 281.94 | 58 | 62 | 66.5 | 70 | 64 | 68.5 | 66.5 | 66 | 65 | 63 | 64.95 | 0.8540434
| Z1FH2 | 1 | 1700 | 281.94 | 73.5 | 69.5 | 71.5 | 72 | 70.5 | 72 | 72 | 72.25 | 72 | 73 | 71.825 | 0.9444444
| Z2FH1 | 2 | 1500 | 205.74 | 69.25 | 71 | 70.5 | 71.5 | 72 | 75.5 | 73 | 72 | 74 | 74.5 | 72.325 | 0.9510191
| Z2FH2 | 2 | 1500 | 205.74 | 72 | 74 | 69.5 | 75 | 73 | 73.75 | 72.25 | 73.25 | 72.5 | 73 | 72.825 | 0.9575937
| Z3FH1 | 3 | 1300 | 129.54 | 71 | 72 | 69.5 | 69 | 72.25 | 70.5 | 71.5 | 72.5 | 72.5 | 70.5 | 71.125 | 0.93524
| Z3FH2 | 3 | 1300 | 129.54 | 62 | 69 | 70 | 69 | 69 | 70.5 | 67 | 72.5 | 72.5 | 66.5 | 68.8 | 0.904668
| Z4FH1 | 4 | 1100 | 68.58 | 68.5 | 68.5 | 69 | 71 | 70 | 68.5 | 69.5 | 69 | 69.75 | 69.5 | 69.325 | 0.9115713
| Z4FH2 | 4 | 1100 | 68.58 | 68.5 | 70 | 71.5 | 70.5 | 70.25 | 72 | 70 | 71.25 | 70.5 | 69 | 70.35 | 0.9250493
| Z5FH1 | 5 | 900 | 22.86 | 72.5 | 69 | 71.5 | 71.5 | 71 | 72.5 | 70.5 | 69.5 | 72 | 71 | 71.1 | 0.9349112
| Z5FH2 | 5 | 900 | 22.86 | 79.5 | 78.5 | 78 | 72.5 | 76 | 74 | 73.5 | 74.5 | 72.5 | 71.5 | 75.05 | 0.9868508
#NUM!
#NUM!
surface 1 | Z1WH1 | 1 | 1700 | 281.94 | 71.5 | 71.5 | 79 | 74.25 | 76 | 75 | 71.5 | 74 | 77.5 |  | 74.47222 | 0.9523302
surface 2 |  |  | 1700 | 281.94 | 74 | 71.5 | 74 | 75.5 | 73.5 | 76.5 | 74 | 74 | 76 |  | 74.33333 | 0.9505541
surface 1 | Z1WH2 | 1 | 1700 | 281.94 | 72.5 | 76 | 75.5 | 75.5 | 75.5 | 76 | 76 | 75.5 | 78.5 |  | 75.66667 | 0.9676044
surface 2 |  |  | 1700 | 281.94 | 83 | 81 | 78.5 | 83 | 76.5 | 80 | 79.5 | 75.5 | 77.5 |  | 79.38889 | 1.015203
surface 1 | Z2WH1 | 2 | 1500 | 205.74 | 74 | 71 | 76 | 71.75 | 73 | 68.5 | 68 | 72 | 66.5 |  | 71.19444 | 0.9104149
surface 2 |  |  | 1500 | 205.74 | 72 | 73.5 | 74 | 70 | 78 | 71 | 71 | 73.5 | 71 |  | 72.66667 | 0.9292413
surface 1 | Z2WH2 | 2 | 1500 | 205.74 | 77.5 | 74.5 | 75.5 | 74.5 | 76.5 | 76.5 | 72.5 | 74 | 73 |  | 74.94444 | 0.9583689
surface 2 |  |  | 1500 | 205.74 | 69 | 76 | 77.5 | 78.5 | 79 | 78 | 76.5 | 77.5 | 78 |  | 76.66667 | 0.9803922
surface 1 | Z3WH1 | 3 | 1300 | 129.54 | 69 | 74.5 | 72 | 77 | 75.5 | 72.5 | 71.5 | 75 | 70.5 |  | 73.05556 | 0.9342143
surface 2 |  |  | 1300 | 129.54 | 77 | 74 | 72.5 | 77 | 76 | 74 | 70.5 | 61 | 72 |  | 72.66667 | 0.9292413
surface 1 | Z3WH2 | 3 | 1300 | 129.54 | 73.25 | 75.5 | 76.5 | 73 | 73 | 75.5 | 73.5 | 75.5 | 72 |  | 74.19444 | 0.9487781
surface 2 |  |  | 1300 | 129.54 | 71 | 76 | 73.5 | 72 | 74 | 74 | 70 | 73 | 73 |  | 72.94444 | 0.9327934
surface 1 | Z4WH1 | 4 | 1100 | 68.58 | 70.5 | 62 | 69.5 | 72.5 | 62 | 72.5 | 69.5 | 74 | 57 | 72 | 67.72222 | 0.8660131
surface 2 |  |  | 1100 | 68.58 | 66 | 69 | 69.5 | 71 | 70.5 | 74 | 74.5 | 73 | 71.5 |  | 71 | 0.9079284
surface 1 | Z4WH2 | 4 | 1100 | 68.58 | 73.5 | 73.5 | 73 | 75 | 73 | 72.5 | 70.5 | 70 | 69 |  | 72.22222 | 0.9235578
surface 2 |  |  | 1100 | 68.58 | 73 | 74.5 | 68 | 72.5 | 72.5 | 62 | 70 | 71 | 64.5 |  | 69.77778 | 0.8922989
surface 1 | Z5WH1 | 5 | 900 | 22.86 | 69.5 | 72.75 | 75 | 73.5 | 73.5 | 74 | 76 | 70 | 74.5 |  | 73.19444 | 0.9359903
surface 2 |  |  | 900 | 22.86 | 74 | 73.5 | 68 | 75.5 | 73 | 67.5 | 74 | 71.5 | 64 |  | 71.22222 | 0.9107701
surface 1 | Z5WH2 | 5 | 900 | 22.86 | 75 | 73.75 | 74.5 | 75 | 73.5 | 72 | 75 | 73 | 73.5 |  | 73.91667 | 0.9452259
surface 2 |  |  | 900 | 22.86 | 71 | 75 | 73 | 74.25 | 74.5 | 74 | 73 | 73.25 | 73 |  | 73.44444 | 0.9391873
air cooled | Sample name | zone | temperature | rough displacement from left of R5 | 1 | 2 | 3 | 4 | 5 | 6 | 7 | 8 | 9 | 10
| R1FH1 | 1 | 1700 | 281.94 | 73 | 75.5 | 72.5 | 73.5 | 75.5 | 74.5 | 74.5 | 71 | 71.5 | 63.5 | 72.5 | 0.9533202
| R1FH2 | 1 | 1700 | 281.94 | 71 | 73 | 71.5 | 73 | 75.5 | 70.5 | 76 | 75 | 71 | 73 | 72.95 | 0.9592373
| R2FH1 | 2 | 1500 | 205.74 | 73.5 | 73 | 72.5 | 74 | 70 | 73 | 73.5 | 72.75 | 72 | 75.5 | 72.975 | 0.9595661
| R2FH2 | 2 | 1500 | 205.74 | 72 | 74.5 | 74 | 73 | 79.5 | 74.5 | 76.5 | 72.5 | 72.5 | 72.5 | 74.15 | 0.9750164
| R3FH1 | 3 | 1300 | 129.54 | 67.75 | 73.5 | 70 | 68.5 | 71 | 72 | 65.5 | 72.5 | 70 | 74 | 70.475 | 0.926693
| R3FH2 | 3 | 1300 | 129.54 | 71 | 75 | 71.5 | 70 | 73 | 74.5 | 70.5 | 71.5 | 73 | 76 | 72.6 | 0.9546351
| R4FH1 | 4 | 1100 | 68.58 | 77.5 | 74 | 75.5 | 76 | 74.5 | 76.5 | 74.5 | 76.5 | 78.5 | 77 | 76.05 | 1
| R4FH2 | 4 | 1100 | 68.58 | 74.5 | 78 | 73.5 | 74.5 | 76.5 | 76 | 76 | 74 | 74 | 74 | 75.1 | 0.9875082
| R5FH1 | 5 | 900 | 22.86 | 80 | 76.5 | 76 | 77 | 78 | 74.5 | 76 | 78.5 | 77 | 76 | 76.95 | 1.011834
| R5FH2 | 5 | 900 | 22.86 | 72.5 | 74 | 74.5 | 73 | 74.5 | 74 | 75.5 | 76.5 | 80 | 73 | 74.75 | 0.982906
| R1WH1 | 1 | 1700 | 281.94 | 73.5 | 73.5 | 75 | 73.5 | 75 | 79.5 | 74.5 | 74 | 76 | 72.5 | 74.7 | 0.955243
| R1WH2 | 1 | 1700 | 281.94 | 72.5 | 75 | 75 | 75 | 71 | 75 | 74 | 73 | 74.5 | 74 | 73.9 | 0.9450128
| R2WH1 | 2 | 1500 | 205.74 | 75.5 | 74 | 74.5 | 76.75 | 76.75 | 73 | 74 | 76 | 75 | 73 | 74.85 | 0.9571611
| R2WH2 | 2 | 1500 | 205.74 | 71 | 66.5 | 76.5 | 72 | 79 | 69 | 77 | 75.5 | 72 | 75.5 | 73.4 | 0.9386189
| R3WH1 | 3 | 1300 | 129.54 | 76 | 77.5 | 79 | 76 | 75.5 | 77.5 | 78 | 75.75 | 75.5 | 76.75 | 76.75 | 0.9814578
| R3WH2 | 3 | 1300 | 129.54 | 75 | 75 | 71.75 | 68 | 74.25 | 77 | 74.5 | 74.5 | 73.75 | 78 | 74.175 | 0.9485294
| R4WH1 | 4 | 1100 | 68.58 | 81 | 81 | 78 | 76 | 77.25 | 82.75 | 78.25 | 77.25 | 78.25 | 81.75 | 79.15 | 1.012148
| R4WH2 | 4 | 1100 | 68.58 | 81.25 | 77.25 | 78.5 | 74.5 | 80 | 78.5 | 78 | 77.25 | 77 | 79 | 78.125 | 0.9990409
| R5WH1 | 5 | 900 | 22.86 | 76.5 | 76 | 79.5 | 76.5 | 74.5 | 77.5 | 79.5 | 76.5 | 75 | 80.5 | 77.2 | 0.9872123
| R5WH2 | 5 | 900 | 22.86 | 68.5 | 65 | 68 | 69 | 75 | 74 | 74 | 73.25 | 77.25 | 78 | 72.2 | 0.9232737

## First HRB Ignored (Not cleaned)
Name | zone | temperature | rough displacement from left of R5 | Reading1 | Reading2 | Reading3 | Reading4 | Reading5 | Reading6 | Reading7 | Reading8 | Reading9 | Reading10 | Mean | RetentionFactor
original flange |  |  |  | 70 | 68 | 66.5 | 66.2 | 66 | [5 empty] | 67.34
original web |  |  |  | 76 | 75 | 74 | 74.5 | 74 | [5 empty] | 74.7
Z1FH1 | 1 | 1700 | 281.94 | 58 | 62 | 66.5 | 70 | 64 | 68.5 | 66.5 | 66 | 65 | 63 | 64.1 | 0.9641402
Z1FH2 | 1 | 1700 | 281.94 | 73.5 | 69.5 | 71.5 | 72 | 70.5 | 72 | 72 | 72.25 | 72 | 73 | 71.4 | 1.050937
Z2FH1 | 2 | 1500 | 205.74 | 69.25 | 71 | 70.5 | 71.5 | 72 | 75.5 | 73 | 72 | 74 | 74.5 | 70.85 | 1.066015
Z2FH2 | 2 | 1500 | 205.74 | 72 | 74 | 69.5 | 75 | 73 | 73.75 | 72.25 | 73.25 | 72.5 | 73 | 72.7 | 1.069682
Z3FH1 | 3 | 1300 | 129.54 | 71 | 72 | 69.5 | 69 | 72.25 | 70.5 | 71.5 | 72.5 | 72.5 | 70.5 | 70.75 | 1.043602
Z3FH2 | 3 | 1300 | 129.54 | 62 | 69 | 70 | 69 | 69 | 70.5 | 67 | 72.5 | 72.5 | 66.5 | 67.8 | 1.020375
Z4FH1 | 4 | 1100 | 68.58 | 68.5 | 68.5 | 69 | 71 | 70 | 68.5 | 69.5 | 69 | 69.75 | 69.5 | 69.4 | 1.018337
Z4FH2 | 4 | 1100 | 68.58 | 68.5 | 70 | 71.5 | 70.5 | 70.25 | 72 | 70 | 71.25 | 70.5 | 69 | 70.15 | 1.035045
Z5FH1 | 5 | 900 | 22.86 | 72.5 | 69 | 71.5 | 71.5 | 71 | 72.5 | 70.5 | 69.5 | 72 | 71 | 71.1 | 1.04075
Z5FH2 | 5 | 900 | 22.86 | 79.5 | 78.5 | 78 | 72.5 | 76 | 74 | 73.5 | 74.5 | 72.5 | 71.5 | 76.9 | 1.093725
R1FH1 | 1 | 1700 | 281.94 | 73 | 75.5 | 72.5 | 73.5 | 75.5 | 74.5 | 74.5 | 71 | 71.5 | 63.5 | 74 | 1.062755
R1FH2 | 1 | 1700 | 281.94 | 71 | 73 | 71.5 | 73 | 75.5 | 70.5 | 76 | 75 | 71 | 73 | 72.8 | 1.07335
R2FH1 | 2 | 1500 | 205.74 | 73.5 | 73 | 72.5 | 74 | 70 | 73 | 73.5 | 72.75 | 72 | 75.5 | 72.6 | 1.069682
R2FH2 | 2 | 1500 | 205.74 | 72 | 74.5 | 74 | 73 | 79.5 | 74.5 | 76.5 | 72.5 | 72.5 | 72.5 | 74.6 | 1.09128
R3FH1 | 3 | 1300 | 129.54 | 67.75 | 73.5 | 70 | 68.5 | 71 | 72 | 65.5 | 72.5 | 70 | 74 | 70.15 | 1.038305
R3FH2 | 3 | 1300 | 129.54 | 71 | 75 | 71.5 | 70 | 73 | 74.5 | 70.5 | 71.5 | 73 | 76 | 72.1 | 1.067645
R4FH1 | 4 | 1100 | 68.58 | 77.5 | 74 | 75.5 | 76 | 74.5 | 76.5 | 74.5 | 76.5 | 78.5 | 77 | 75.5 | 1.113284
R4FH2 | 4 | 1100 | 68.58 | 74.5 | 78 | 73.5 | 74.5 | 76.5 | 76 | 76 | 74 | 74 | 74 | 75.4 | 1.102689
R5FH1 | 5 | 900 | 22.86 | 80 | 76.5 | 76 | 77 | 78 | 74.5 | 76 | 78.5 | 77 | 76 | 77.5 | 1.123879
R5FH2 | 5 | 900 | 22.86 | 72.5 | 74 | 74.5 | 73 | 74.5 | 74 | 75.5 | 76.5 | 80 | 73 | 73.7 | 1.100244

## First HRB Ignored Web (Not clea
original flange | 75.25 | 76.75 | 77 | 76.5 | 74.75 | 76.05
original web | 79.25 | 80.25 | 76.25 | 78.75 | 76.5 | 78.2
Surafaces | Name | zone | temperature | rough displacement from left of R5 | Reading1 | Reading2 | Reading3 | Reading4 | Reading5 | Reading6 | Reading7 | Reading8 | Reading9 | Reading10 | Mean | RetentionFactor
surface 1 | Z1WH1 | 1 | 1700 | 281.94 | 71.5 | 71.5 | 79 | 74.25 | 76 | 75 | 71.5 | 74 | 77.5 |  | 74.84375 | 0.9979167
surface 2 | Z1WH1 |  | 1700 | 281.94 | 74 | 71.5 | 74 | 75.5 | 73.5 | 76.5 | 74 | 74 | 76 |  | 74.375 | 0.9916667
surface 1 | Z1WH2 | 1 | 1700 | 281.94 | 72.5 | 76 | 75.5 | 75.5 | 75.5 | 76 | 76 | 75.5 | 78.5 |  | 76.0625 | 1.014167
surface 2 | Z1WH2 |  | 1700 | 281.94 | 83 | 81 | 78.5 | 83 | 76.5 | 80 | 79.5 | 75.5 | 77.5 |  | 78.9375 | 1.0525
surface 1 | Z2WH1 | 2 | 1500 | 205.74 | 74 | 71 | 76 | 71.75 | 73 | 68.5 | 68 | 72 | 66.5 |  | 70.84375 | 0.9445833
surface 2 | Z2WH1 |  | 1500 | 205.74 | 72 | 73.5 | 74 | 70 | 78 | 71 | 71 | 73.5 | 71 |  | 72.75 | 0.97
surface 1 | Z2WH2 | 2 | 1500 | 205.74 | 77.5 | 74.5 | 75.5 | 74.5 | 76.5 | 76.5 | 72.5 | 74 | 73 |  | 74.625 | 0.995
surface 2 | Z2WH2 |  | 1500 | 205.74 | 69 | 76 | 77.5 | 78.5 | 79 | 78 | 76.5 | 77.5 | 78 |  | 77.625 | 1.035
surface 1 | Z3WH1 | 3 | 1300 | 129.54 | 69 | 74.5 | 72 | 77 | 75.5 | 72.5 | 71.5 | 75 | 70.5 |  | 73.5625 | 0.9808333
surface 2 | Z3WH1 |  | 1300 | 129.54 | 77 | 74 | 72.5 | 77 | 76 | 74 | 70.5 | 61 | 72 |  | 72.125 | 0.9616667
surface 1 | Z3WH2 | 3 | 1300 | 129.54 | 73.25 | 75.5 | 76.5 | 73 | 73 | 75.5 | 73.5 | 75.5 | 72 |  | 74.3125 | 0.9908333
surface 2 | Z3WH2 |  | 1300 | 129.54 | 71 | 76 | 73.5 | 72 | 74 | 74 | 70 | 73 | 73 |  | 73.1875 | 0.9758333
surface 1 | Z4WH1 | 4 | 1100 | 68.58 | 70.5 | 62 | 69.5 | 72.5 | 62 | 72.5 | 69.5 | 74 | 57 | 72 | 67.88889 | 0.9051852
surface 2 | Z4WH1 |  | 1100 | 68.58 | 66 | 69 | 69.5 | 71 | 70.5 | 74 | 74.5 | 73 | 71.5 |  | 71.625 | 0.955
surface 1 | Z4WH2 | 4 | 1100 | 68.58 | 73.5 | 73.5 | 73 | 75 | 73 | 72.5 | 70.5 | 70 | 69 |  | 72.0625 | 0.9608333
surface 2 | Z4WH2 |  | 1100 | 68.58 | 73 | 74.5 | 68 | 72.5 | 72.5 | 62 | 70 | 71 | 64.5 |  | 69.375 | 0.925
surface 1 | Z5WH1 | 5 | 900 | 22.86 | 69.5 | 72.75 | 75 | 73.5 | 73.5 | 74 | 76 | 70 | 74.5 |  | 73.65625 | 0.9820833
surface 2 | Z5WH1 |  | 900 | 22.86 | 74 | 73.5 | 68 | 75.5 | 73 | 67.5 | 74 | 71.5 | 64 |  | 70.875 | 0.945
surface 1 | Z5WH2 | 5 | 900 | 22.86 | 75 | 73.75 | 74.5 | 75 | 73.5 | 72 | 75 | 73 | 73.5 |  | 73.78125 | 0.98375
surface 2 | Z5WH2 |  | 900 | 22.86 | 71 | 75 | 73 | 74.25 | 74.5 | 74 | 73 | 73.25 | 73 |  | 73.75 | 0.9833333
| R1WH1 | 1 | 1700 | 281.94 | 73.5 | 73.5 | 75 | 73.5 | 75 | 79.5 | 74.5 | 74 | 76 | 72.5 | 74.83333 | 0.9977778
| R1WH2 | 1 | 1700 | 281.94 | 72.5 | 75 | 75 | 75 | 71 | 75 | 74 | 73 | 74.5 | 74 | 74.05556 | 0.9874074
| R2WH1 | 2 | 1500 | 205.74 | 75.5 | 74 | 74.5 | 76.75 | 76.75 | 73 | 74 | 76 | 75 | 73 | 74.77778 | 0.997037
| R2WH2 | 2 | 1500 | 205.74 | 71 | 66.5 | 76.5 | 72 | 79 | 69 | 77 | 75.5 | 72 | 75.5 | 73.66667 | 0.9822222
| R3WH1 | 3 | 1300 | 129.54 | 76 | 77.5 | 79 | 76 | 75.5 | 77.5 | 78 | 75.75 | 75.5 | 76.75 | 76.83333 | 1.024444
| R3WH2 | 3 | 1300 | 129.54 | 75 | 75 | 71.75 | 68 | 74.25 | 77 | 74.5 | 74.5 | 73.75 | 78 | 74.08333 | 0.9877778
| R4WH1 | 4 | 1100 | 68.58 | 81 | 81 | 78 | 76 | 77.25 | 82.75 | 78.25 | 77.25 | 78.25 | 81.75 | 78.94444 | 1.052593
| R4WH2 | 4 | 1100 | 68.58 | 81.25 | 77.25 | 78.5 | 74.5 | 80 | 78.5 | 78 | 77.25 | 77 | 79 | 77.77778 | 1.037037
| R5WH1 | 5 | 900 | 22.86 | 76.5 | 76 | 79.5 | 76.5 | 74.5 | 77.5 | 79.5 | 76.5 | 75 | 80.5 | 77.27778 | 1.03037
| R5WH2 | 5 | 900 | 22.86 | 68.5 | 65 | 68 | 69 | 75 | 74 | 74 | 73.25 | 77.25 | 78 | 72.61111 | 0.9681481

## First HRB Value Ignored
[15 empty] | mean hardness | Retention factor
Water cooled
| original flange | 70 | 68 | 66.5 | [10 empty] | 68.16667
| original web | 76 | 75 | 74 | [10 empty] | 75
| Sample name | zone | temperature | rough displacement from left of R5 | 1 | 2 | 3 | 4 | 5 | 6 | 7 | 8 | 9 | 10
| Z1FH1 | 1 | 1700 | 281.94 | 58 | 62 | 66.5 | 70 | 64 | 68.5 | 66.5 | 66 | 65 | 63 | 65.72222 | 0.9641402
| Z1FH2 | 1 | 1700 | 281.94 | 73.5 | 69.5 | 71.5 | 72 | 70.5 | 72 | 72 | 72.25 | 72 | 73 | 71.63889 | 1.050937
| Z2FH1 | 2 | 1500 | 205.74 | 69.25 | 71 | 70.5 | 71.5 | 72 | 75.5 | 73 | 72 | 74 | 74.5 | 72.66667 | 1.066015
| Z2FH2 | 2 | 1500 | 205.74 | 72 | 74 | 69.5 | 75 | 73 | 73.75 | 72.25 | 73.25 | 72.5 | 73 | 72.91667 | 1.069682
| Z3FH1 | 3 | 1300 | 129.54 | 71 | 72 | 69.5 | 69 | 72.25 | 70.5 | 71.5 | 72.5 | 72.5 | 70.5 | 71.13889 | 1.043602
| Z3FH2 | 3 | 1300 | 129.54 | 62 | 69 | 70 | 69 | 69 | 70.5 | 67 | 72.5 | 72.5 | 66.5 | 69.55556 | 1.020375
| Z4FH1 | 4 | 1100 | 68.58 | 68.5 | 68.5 | 69 | 71 | 70 | 68.5 | 69.5 | 69 | 69.75 | 69.5 | 69.41667 | 1.018337
| Z4FH2 | 4 | 1100 | 68.58 | 68.5 | 70 | 71.5 | 70.5 | 70.25 | 72 | 70 | 71.25 | 70.5 | 69 | 70.55556 | 1.035045
| Z5FH1 | 5 | 900 | 22.86 | 72.5 | 69 | 71.5 | 71.5 | 71 | 72.5 | 70.5 | 69.5 | 72 | 71 | 70.94444 | 1.04075
| Z5FH2 | 5 | 900 | 22.86 | 79.5 | 78.5 | 78 | 72.5 | 76 | 74 | 73.5 | 74.5 | 72.5 | 71.5 | 74.55556 | 1.093725
#DIV/0!
#DIV/0!
surface 1 | Z1WH1 | 1 | 1700 | 281.94 | 71.5 | 71.5 | 79 | 74.25 | 76 | 75 | 71.5 | 74 | 77.5 |  | 74.84375 | 0.9979167
surface 2 |  |  | 1700 | 281.94 | 74 | 71.5 | 74 | 75.5 | 73.5 | 76.5 | 74 | 74 | 76 |  | 74.375 | 0.9916667
surface 1 | Z1WH2 | 1 | 1700 | 281.94 | 72.5 | 76 | 75.5 | 75.5 | 75.5 | 76 | 76 | 75.5 | 78.5 |  | 76.0625 | 1.014167
surface 2 |  |  | 1700 | 281.94 | 83 | 81 | 78.5 | 83 | 76.5 | 80 | 79.5 | 75.5 | 77.5 |  | 78.9375 | 1.0525
surface 1 | Z2WH1 | 2 | 1500 | 205.74 | 74 | 71 | 76 | 71.75 | 73 | 68.5 | 68 | 72 | 66.5 |  | 70.84375 | 0.9445833
surface 2 |  |  | 1500 | 205.74 | 72 | 73.5 | 74 | 70 | 78 | 71 | 71 | 73.5 | 71 |  | 72.75 | 0.97
surface 1 | Z2WH2 | 2 | 1500 | 205.74 | 77.5 | 74.5 | 75.5 | 74.5 | 76.5 | 76.5 | 72.5 | 74 | 73 |  | 74.625 | 0.995
surface 2 |  |  | 1500 | 205.74 | 69 | 76 | 77.5 | 78.5 | 79 | 78 | 76.5 | 77.5 | 78 |  | 77.625 | 1.035
surface 1 | Z3WH1 | 3 | 1300 | 129.54 | 69 | 74.5 | 72 | 77 | 75.5 | 72.5 | 71.5 | 75 | 70.5 |  | 73.5625 | 0.9808333
surface 2 |  |  | 1300 | 129.54 | 77 | 74 | 72.5 | 77 | 76 | 74 | 70.5 | 61 | 72 |  | 72.125 | 0.9616667
surface 1 | Z3WH2 | 3 | 1300 | 129.54 | 73.25 | 75.5 | 76.5 | 73 | 73 | 75.5 | 73.5 | 75.5 | 72 |  | 74.3125 | 0.9908333
surface 2 |  |  | 1300 | 129.54 | 71 | 76 | 73.5 | 72 | 74 | 74 | 70 | 73 | 73 |  | 73.1875 | 0.9758333
surface 1 | Z4WH1 | 4 | 1100 | 68.58 | 70.5 | 62 | 69.5 | 72.5 | 62 | 72.5 | 69.5 | 74 | 57 | 72 | 67.88889 | 0.9051852
surface 2 |  |  | 1100 | 68.58 | 66 | 69 | 69.5 | 71 | 70.5 | 74 | 74.5 | 73 | 71.5 |  | 71.625 | 0.955
surface 1 | Z4WH2 | 4 | 1100 | 68.58 | 73.5 | 73.5 | 73 | 75 | 73 | 72.5 | 70.5 | 70 | 69 |  | 72.0625 | 0.9608333
surface 2 |  |  | 1100 | 68.58 | 73 | 74.5 | 68 | 72.5 | 72.5 | 62 | 70 | 71 | 64.5 |  | 69.375 | 0.925
surface 1 | Z5WH1 | 5 | 900 | 22.86 | 69.5 | 72.75 | 75 | 73.5 | 73.5 | 74 | 76 | 70 | 74.5 |  | 73.65625 | 0.9820833
surface 2 |  |  | 900 | 22.86 | 74 | 73.5 | 68 | 75.5 | 73 | 67.5 | 74 | 71.5 | 64 |  | 70.875 | 0.945
surface 1 | Z5WH2 | 5 | 900 | 22.86 | 75 | 73.75 | 74.5 | 75 | 73.5 | 72 | 75 | 73 | 73.5 |  | 73.78125 | 0.98375
surface 2 |  |  | 900 | 22.86 | 71 | 75 | 73 | 74.25 | 74.5 | 74 | 73 | 73.25 | 73 |  | 73.75 | 0.9833333
#DIV/0!
#DIV/0!
#DIV/0!
#DIV/0!
air cooled | Sample name | zone | temperature | rough displacement from left of R5 | 1 | 2 | 3 | 4 | 5 | 6 | 7 | 8 | 9 | 10 | 6
| R1FH1 | 1 | 1700 | 281.94 | 73 | 75.5 | 72.5 | 73.5 | 75.5 | 74.5 | 74.5 | 71 | 71.5 | 63.5 | 72.44444 | 1.062755
| R1FH2 | 1 | 1700 | 281.94 | 71 | 73 | 71.5 | 73 | 75.5 | 70.5 | 76 | 75 | 71 | 73 | 73.16667 | 1.07335
| R2FH1 | 2 | 1500 | 205.74 | 73.5 | 73 | 72.5 | 74 | 70 | 73 | 73.5 | 72.75 | 72 | 75.5 | 72.91667 | 1.069682
| R2FH2 | 2 | 1500 | 205.74 | 72 | 74.5 | 74 | 73 | 79.5 | 74.5 | 76.5 | 72.5 | 72.5 | 72.5 | 74.38889 | 1.09128
| R3FH1 | 3 | 1300 | 129.54 | 67.75 | 73.5 | 70 | 68.5 | 71 | 72 | 65.5 | 72.5 | 70 | 74 | 70.77778 | 1.038305
| R3FH2 | 3 | 1300 | 129.54 | 71 | 75 | 71.5 | 70 | 73 | 74.5 | 70.5 | 71.5 | 73 | 76 | 72.77778 | 1.067645
| R4FH1 | 4 | 1100 | 68.58 | 77.5 | 74 | 75.5 | 76 | 74.5 | 76.5 | 74.5 | 76.5 | 78.5 | 77 | 75.88889 | 1.113284
| R4FH2 | 4 | 1100 | 68.58 | 74.5 | 78 | 73.5 | 74.5 | 76.5 | 76 | 76 | 74 | 74 | 74 | 75.16667 | 1.102689
| R5FH1 | 5 | 900 | 22.86 | 80 | 76.5 | 76 | 77 | 78 | 74.5 | 76 | 78.5 | 77 | 76 | 76.61111 | 1.123879
| R5FH2 | 5 | 900 | 22.86 | 72.5 | 74 | 74.5 | 73 | 74.5 | 74 | 75.5 | 76.5 | 80 | 73 | 75 | 1.100244
#DIV/0!
| R1WH1 | 1 | 1700 | 281.94 | 73.5 | 73.5 | 75 | 73.5 | 75 | 79.5 | 74.5 | 74 | 76 | 72.5 | 74.83333 | 0.9977778
| R1WH2 | 1 | 1700 | 281.94 | 72.5 | 75 | 75 | 75 | 71 | 75 | 74 | 73 | 74.5 | 74 | 74.05556 | 0.9874074
| R2WH1 | 2 | 1500 | 205.74 | 75.5 | 74 | 74.5 | 76.75 | 76.75 | 73 | 74 | 76 | 75 | 73 | 74.77778 | 0.997037
| R2WH2 | 2 | 1500 | 205.74 | 71 | 66.5 | 76.5 | 72 | 79 | 69 | 77 | 75.5 | 72 | 75.5 | 73.66667 | 0.9822222
| R3WH1 | 3 | 1300 | 129.54 | 76 | 77.5 | 79 | 76 | 75.5 | 77.5 | 78 | 75.75 | 75.5 | 76.75 | 76.83333 | 1.024444
| R3WH2 | 3 | 1300 | 129.54 | 75 | 75 | 71.75 | 68 | 74.25 | 77 | 74.5 | 74.5 | 73.75 | 78 | 74.08333 | 0.9877778
| R4WH1 | 4 | 1100 | 68.58 | 81 | 81 | 78 | 76 | 77.25 | 82.75 | 78.25 | 77.25 | 78.25 | 81.75 | 78.94444 | 1.052593
| R4WH2 | 4 | 1100 | 68.58 | 81.25 | 77.25 | 78.5 | 74.5 | 80 | 78.5 | 78 | 77.25 | 77 | 79 | 77.77778 | 1.037037
| R5WH1 | 5 | 900 | 22.86 | 76.5 | 76 | 79.5 | 76.5 | 74.5 | 77.5 | 79.5 | 76.5 | 75 | 80.5 | 77.27778 | 1.03037
| R5WH2 | 5 | 900 | 22.86 | 68.5 | 65 | 68 | 69 | 75 | 74 | 74 | 73.25 | 77.25 | 78 | 72.61111 | 0.9681481

## First HRB Ignored Flange
| Name | zone | temperature | rough displacement from left of R5 | Reading1 | Reading2 | Reading3 | Reading4 | Reading5 | Reading6 | Reading7 | Reading8 | Reading9 | Reading10 | pvalue | Mean | Retention Factor |  | average_hardness_p_value
| original flange |  |  |  | 70 | 68 | 66.5 | 66.2 | 66 | [6 empty] | 67.34 |  | Z1 | 0.04185164
| original web |  |  |  | 76 | 75 | 74 | 74.5 | 74 | [6 empty] | 74.7 |  | Z2 | 6.446509e-05
Flange | Z1FH1 | 1 | 1700 | 281.94 |  | 62 | 66.5 |  | 64 | 68.5 | 66.5 | 66 | 65 | 63 | 0.08190224 | 65.1875 | 0.9680353 | Z3 | 0.01433774
| Z1FH2 | 1 | 1700 | 281.94 | 73.5 |  | 71.5 | 72 |  | 72 | 72 | 72.25 | 72 | 73 | 0.001801048 | 72.28125 | 1.073378 | Z4 | 0.02407272
| Z2FH1 | 2 | 1500 | 205.74 |  |  | 70.5 | 71.5 | 72 | 75.5 | 73 | 72 | 74 | 74.5 | 0.0001253607 | 72.875 | 1.082195 | Z5 | 0.001647614
| Z2FH2 | 2 | 1500 | 205.74 |  | 74 |  | 75 | 73 | 73.75 | 72.25 | 73.25 | 72.5 | 73 | 3.569458e-06 | 73.34375 | 1.089156 | R1 | 6.714719e-05
| Z3FH1 | 3 | 1300 | 129.54 | 71 | 72 |  |  | 72.25 | 70.5 | 71.5 | 72.5 | 72.5 | 70.5 | 7.426961e-05 | 71.59375 | 1.063168 | R2 | 8.532948e-06
| Z3FH2 | 3 | 1300 | 129.54 |  | 69 | 70 | 69 | 69 | 70.5 | 67 | 72.5 | 72.5 |  | 0.02860121 | 69.9375 | 1.038573 | R3 | 0.002079824
| Z4FH1 | 4 | 1100 | 68.58 |  |  | 69 | 71 | 70 | 68.5 | 69.5 | 69 | 69.75 | 69.5 | 0.0402669 | 69.53125 | 1.03254 | R4 | 5.305093e-07
| Z4FH2 | 4 | 1100 | 68.58 |  | 70 | 71.5 | 70.5 | 70.25 | 72 | 70 | 71.25 | 70.5 |  | 0.007878543 | 70.75 | 1.050639 | R5 | 1.200761e-06
| Z5FH1 | 5 | 900 | 22.86 | 72.5 |  | 71.5 | 71.5 | 71 | 72.5 | 70.5 |  | 72 | 71 | 0.003248235 | 71.5625 | 1.062704
| Z5FH2 | 5 | 900 | 22.86 | 79.5 | 78.5 | 78 |  | 76 | 74 | 73.5 | 74.5 | 72.5 |  | 4.699312e-05 | 75.8125 | 1.125817
| R1FH1 | 1 | 1700 | 281.94 | 73 | 75.5 | 72.5 | 73.5 | 75.5 | 74.5 | 74.5 |  | 71.5 |  | 1.332573e-05 | 73.8125 | 1.096117
| R1FH2 | 1 | 1700 | 281.94 |  | 73 | 71.5 | 73 | 75.5 | 70.5 | 76 | 75 |  | 73 | 0.0001209687 | 73.4375 | 1.090548
| R2FH1 | 2 | 1500 | 205.74 | 73.5 | 73 | 72.5 | 74 |  | 73 | 73.5 | 72.75 |  | 75.5 | 3.674493e-06 | 73.46875 | 1.091012
| R2FH2 | 2 | 1500 | 205.74 |  | 74.5 | 74 | 73 |  | 74.5 | 76.5 | 72.5 | 72.5 | 72.5 | 1.33914e-05 | 73.75 | 1.095189
| R3FH1 | 3 | 1300 | 129.54 | 67.75 | 73.5 | 70 |  | 71 | 72 |  | 72.5 | 70 | 74 | 0.004034702 | 71.34375 | 1.059456
| R3FH2 | 3 | 1300 | 129.54 | 71 | 75 | 71.5 |  | 73 | 74.5 |  | 71.5 | 73 | 76 | 0.000124946 | 73.1875 | 1.086835
| R4FH1 | 4 | 1100 | 68.58 | 77.5 | 74 | 75.5 | 76 | 74.5 | 76.5 |  | 76.5 |  | 77 | 3.474972e-07 | 75.9375 | 1.127673
| R4FH2 | 4 | 1100 | 68.58 | 74.5 |  | 73.5 | 74.5 |  | 76 | 76 | 74 | 74 | 74 | 7.135214e-07 | 74.5625 | 1.107254
| R5FH1 | 5 | 900 | 22.86 |  | 76.5 | 76 | 77 | 78 | 74.5 | 76 |  | 77 | 76 | 1.015592e-07 | 76.375 | 1.13417
| R5FH2 | 5 | 900 | 22.86 | 72.5 | 74 | 74.5 | 73 | 74.5 | 74 | 75.5 |  |  | 73 | 2.299962e-06 | 73.875 | 1.097045

## First HRB Ignored Web
Surfaces | Name | zone | temperature | rough displacement from left of R5 | Reading1 | Reading2 | Reading3 | Reading4 | Reading5 | Reading6 | Reading7 | Reading8 | Reading9 | Reading10 | pvalue | Mean |  | average_hardness_p_value
| original flange |  |  |  | 70 | 68 | 66.5 | 66.2 | 66 | [6 empty] | 67.34 | Z1 | 0.4008052
| original web |  |  |  | 76 | 75 | 74 | 74.5 | 74 | [6 empty] | 74.7 | Z2 | 0.238423
surface 1 | Z1WH1 | 1 | 1700 | 281.94 | 71.5 | 71.5 |  | 74.25 | 76 | 75 | 71.5 | 74 | 77.5 |  | 0.6774078 | 73.90625 | Z3 | 0.2381554
surface 2 | Z1WH1 |  | 1700 | 281.94 | 74 |  | 74 | 75.5 | 73.5 | 76.5 | 74 | 74 | 76 |  | 0.8928682 | 74.6875 | Z4 | 0.01740218
surface 1 | Z1WH2 | 1 | 1700 | 281.94 |  | 76 | 75.5 | 75.5 | 75.5 | 76 | 76 | 75.5 | 78.5 |  | 0.02928229 | 76.0625 | Z5 | 0.1395854
surface 2 | Z1WH2 |  | 1700 | 281.94 |  | 81 | 78.5 | 83 | 76.5 | 80 | 79.5 | 75.5 | 77.5 |  | 0.003662426 | 78.9375 | R1 | 0.3837615
surface 1 | Z2WH1 | 2 | 1500 | 205.74 | 74 | 71 | 76 | 71.75 | 73 | 68.5 | 68 | 72 |  |  | 0.02905437 | 71.78125 | R2 | 0.1628564
surface 2 | Z2WH1 |  | 1500 | 205.74 | 72 | 73.5 | 74 | 70 |  | 71 | 71 | 73.5 | 71 |  | 0.004003158 | 72 | R3 | 0.3539287
surface 1 | Z2WH2 | 2 | 1500 | 205.74 |  | 74.5 | 75.5 | 74.5 | 76.5 | 76.5 | 72.5 | 74 | 73 |  | 0.9203225 | 74.625 | R4 | 0.001341167
surface 2 | Z2WH2 |  | 1500 | 205.74 |  | 76 | 77.5 | 78.5 |  | 78 | 76.5 | 77.5 | 78 |  | 0.0003119914 | 77.42857 | R5 | 0.4296331
surface 1 | Z3WH1 | 3 | 1300 | 129.54 |  | 74.5 | 72 | 77 | 75.5 | 72.5 | 71.5 | 75 | 70.5 |  | 0.2273367 | 73.5625
surface 2 | Z3WH1 |  | 1300 | 129.54 | 77 | 74 | 72.5 | 77 | 76 | 74 | 70.5 |  | 72 |  | 0.3809096 | 74.125
surface 1 | Z3WH2 | 3 | 1300 | 129.54 | 73.25 | 75.5 |  | 73 | 73 | 75.5 | 73.5 | 75.5 | 72 |  | 0.3218244 | 73.90625
surface 2 | Z3WH2 |  | 1300 | 129.54 | 71 |  | 73.5 | 72 | 74 | 74 | 70 | 73 | 73 |  | 0.02255103 | 72.5625
surface 1 | Z4WH1 | 4 | 1100 | 68.58 | 70.5 |  | 69.5 | 72.5 | 62 | 72.5 | 69.5 | 74 |  | 72 | 0.03774938 | 70.3125
surface 2 | Z4WH1 |  | 1100 | 68.58 |  | 69 | 69.5 | 71 | 70.5 | 74 | 74.5 | 73 | 71.5 |  | 0.008782397 | 71.625
surface 1 | Z4WH2 | 4 | 1100 | 68.58 | 73.5 | 73.5 | 73 |  | 73 | 72.5 | 70.5 | 70 | 69 |  | 0.003181079 | 71.875
surface 2 | Z4WH2 |  | 1100 | 68.58 | 73 | 74.5 | 68 | 72.5 | 72.5 |  | 70 | 71 | 64.5 |  | 0.01989588 | 70.75
surface 1 | Z5WH1 | 5 | 900 | 22.86 |  | 72.75 | 75 | 73.5 | 73.5 | 74 | 76 | 70 | 74.5 |  | 0.2514871 | 73.65625
surface 2 | Z5WH1 |  | 900 | 22.86 | 74 | 73.5 | 68 | 75.5 | 73 | 67.5 | 74 | 71.5 |  |  | 0.05044491 | 72.125
surface 1 | Z5WH2 | 5 | 900 | 22.86 | 75 | 73.75 | 74.5 | 75 | 73.5 |  | 75 | 73 | 73.5 |  | 0.1929095 | 74.15625
surface 2 | Z5WH2 |  | 900 | 22.86 |  | 75 | 73 | 74.25 | 74.5 | 74 | 73 | 73.25 | 73 |  | 0.06350035 | 73.75
| R1WH1 | 1 | 1700 | 281.94 | 73.5 | 73.5 | 75 | 73.5 | 75 |  | 74.5 | 74 |  | 72.5 | 0.2056624 | 73.9375
| R1WH2 | 1 | 1700 | 281.94 |  | 75 | 75 | 75 |  | 75 | 74 | 73 | 74.5 | 74 | 0.5618606 | 74.4375
| R2WH1 | 2 | 1500 | 205.74 | 75.5 | 74 | 74.5 | 76.75 | 76.75 |  | 74 | 76 | 75 |  | 0.3749623 | 75.3125
| R2WH2 | 2 | 1500 | 205.74 | 71 | 66.5 | 76.5 | 72 |  | 69 |  | 75.5 | 72 | 75.5 | 0.1628564 | 72.25
| R3WH1 | 3 | 1300 | 129.54 | 76 | 77.5 |  | 76 | 75.5 | 77.5 |  | 75.75 | 75.5 | 76.75 | 0.008560371 | 76.3125
| R3WH2 | 3 | 1300 | 129.54 | 75 | 75 | 71.75 |  | 74.25 | 77 | 74.5 | 74.5 | 73.75 |  | 0.6992971 | 74.46875
| R4WH1 | 4 | 1100 | 68.58 | 81 | 81 | 78 |  | 77.25 | 82.75 | 78.25 |  | 78.25 | 81.75 | 0.0005570464 | 79.78125
| R4WH2 | 4 | 1100 | 68.58 |  | 77.25 | 78.5 | 74.5 |  | 78.5 | 78 | 77.25 | 77 | 79 | 0.002125287 | 77.5
| R5WH1 | 5 | 900 | 22.86 | 76.5 | 76 | 79.5 | 76.5 | 74.5 | 77.5 |  | 76.5 | 75 |  | 0.05131891 | 76.5
| R5WH2 | 5 | 900 | 22.86 | 68.5 |  |  | 69 | 75 | 74 | 74 | 73.25 | 77.25 | 78 | 0.8079474 | 73.625

## Cleaned Hardness data
[16 empty] | mean hardness | Retention factor
Water cooled
| original flange | 70 | 68 | 66.5 | [11 empty] | 68.16667
| original web | 76 | 75 | 74 | [11 empty] | 75
| Sample name | zone | temperature | rough displacement from left of R5 | 1 | 2 | 3 | 4 | 5 | 6 | 7 | 8 | 9 | 10 | P_value
| Z1FH1 | 1 | 1700 | 281.94 |  | 62 | 66.5 |  | 64 | 68.5 | 66.5 | 66 | 65 | 63 |  | 65.1875 | 0.9562958
| Z1FH2 | 1 | 1700 | 281.94 | 73.5 |  | 71.5 | 72 |  | 72 | 72 | 72.25 | 72 | 73 |  | 72.10714 | 1.057806
| Z2FH1 | 2 | 1500 | 205.74 |  |  | 70.5 | 71.5 | 72 | 75.5 | 73 | 72 | 74 | 74.5 |  | 72.875 | 1.069071
| Z2FH2 | 2 | 1500 | 205.74 |  | 74 |  | 75 | 73 | 73.75 | 72.25 | 73.25 | 72.5 | 73 |  | 73.34375 | 1.075947
| Z3FH1 | 3 | 1300 | 129.54 | 71 | 72 |  |  | 72.25 | 70.5 | 71.5 | 72.5 | 72.5 | 70.5 |  | 71.67857 | 1.051519
| Z3FH2 | 3 | 1300 | 129.54 |  | 69 | 70 | 69 | 69 | 70.5 | 67 | 72.5 | 72.5 |  |  | 69.9375 | 1.025978
| Z4FH1 | 4 | 1100 | 68.58 |  |  | 69 | 71 | 70 | 68.5 | 69.5 | 69 | 69.75 | 69.5 |  | 69.53125 | 1.020018
| Z4FH2 | 4 | 1100 | 68.58 |  | 70 | 71.5 | 70.5 | 70.25 | 72 | 70 | 71.25 | 70.5 |  |  | 70.75 | 1.037897
| Z5FH1 | 5 | 900 | 22.86 | 72.5 |  | 71.5 | 71.5 | 71 | 72.5 | 70.5 |  | 72 | 71 |  | 71.42857 | 1.047852
| Z5FH2 | 5 | 900 | 22.86 | 79.5 | 78.5 | 78 |  | 76 | 74 | 73.5 | 74.5 | 72.5 |  |  | 75.28571 | 1.104436
#DIV/0!
#DIV/0!
surface 1 | Z1WH1 | 1 | 1700 | 281.94 | 71.5 | 71.5 |  | 74.25 | 76 | 75 | 71.5 | 74 | 77.5
surface 2 | Z1WH1 |  | 1700 | 281.94 | 74 |  | 74 | 75.5 | 73.5 | 76.5 | 74 | 74 | 76 |  |  | 74.78571 | 0.9971429
surface 1 | Z1WH2 | 1 | 1700 | 281.94 |  | 76 | 75.5 | 75.5 | 75.5 | 76 | 76 | 75.5 | 78.5
surface 2 | Z1WH2 |  | 1700 | 281.94 |  | 81 | 78.5 | 83 | 76.5 | 80 | 79.5 | 75.5 | 77.5 |  |  | 78.9375 | 1.0525
surface 1 | Z2WH1 | 2 | 1500 | 205.74 | 74 | 71 | 76 | 71.75 | 73 | 68.5 | 68 | 72
surface 2 | Z2WH1 |  | 1500 | 205.74 | 72 | 73.5 | 74 | 70 |  | 71 | 71 | 73.5 | 71 |  |  | 72 | 0.96
surface 1 | Z2WH2 | 2 | 1500 | 205.74 |  | 74.5 | 75.5 | 74.5 | 76.5 | 76.5 | 72.5 | 74 | 73
surface 2 | Z2WH2 |  | 1500 | 205.74 |  | 76 | 77.5 | 78.5 |  | 78 | 76.5 | 77.5 | 78 |  |  | 77.42857 | 1.032381
surface 1 | Z3WH1 | 3 | 1300 | 129.54 |  | 74.5 | 72 | 77 | 75.5 | 72.5 | 71.5 | 75 | 70.5
surface 2 | Z3WH1 |  | 1300 | 129.54 | 77 | 74 | 72.5 | 77 | 76 | 74 | 70.5 |  | 72 |  |  | 73.71429 | 0.9828571
surface 1 | Z3WH2 | 3 | 1300 | 129.54 | 73.25 | 75.5 |  | 73 | 73 | 75.5 | 73.5 | 75.5 | 72
surface 2 | Z3WH2 |  | 1300 | 129.54 | 71 |  | 73.5 | 72 | 74 | 74 | 70 | 73 | 73 |  |  | 72.78571 | 0.9704762
surface 1 | Z4WH1 | 4 | 1100 | 68.58 | 70.5 |  | 69.5 | 72.5 | 62 | 72.5 | 69.5 | 74 |  | 72
surface 2 | Z4WH1 |  | 1100 | 68.58 |  | 69 | 69.5 | 71 | 70.5 | 74 | 74.5 | 73 | 71.5 |  |  | 71.625 | 0.955
surface 1 | Z4WH2 | 4 | 1100 | 68.58 | 73.5 | 73.5 | 73 |  | 73 | 72.5 | 70.5 | 70 | 69
surface 2 | Z4WH2 |  | 1100 | 68.58 | 73 | 74.5 | 68 | 72.5 | 72.5 |  | 70 | 71 | 64.5 |  |  | 70.42857 | 0.9390476
surface 1 | Z5WH1 | 5 | 900 | 22.86 |  | 72.75 | 75 | 73.5 | 73.5 | 74 | 76 | 70 | 74.5
surface 2 | Z5WH1 |  | 900 | 22.86 | 74 | 73.5 | 68 | 75.5 | 73 | 67.5 | 74 | 71.5 |  |  |  | 71.85714 | 0.9580952
surface 1 | Z5WH2 | 5 | 900 | 22.86 | 75 | 73.75 | 74.5 | 75 | 73.5 |  | 75 | 73 | 73.5
surface 2 | Z5WH2 |  | 900 | 22.86 |  | 75 | 73 | 74.25 | 74.5 | 74 | 73 | 73.25 | 73 |  |  | 73.75 | 0.9833333
#DIV/0!
#DIV/0!
#DIV/0!
#DIV/0!
air cooled | Sample name | zone | temperature | rough displacement from left of R5 | 1 | 2 | 3 | 4 | 5 | 6 | 7 | 8 | 9 | 10 |  | 6
| R1FH1 | 1 | 1700 | 281.94 | 73 | 75.5 | 72.5 | 73.5 | 75.5 | 74.5 | 74.5 |  | 71.5 |  |  | 73.92857 | 1.084527
| R1FH2 | 1 | 1700 | 281.94 |  | 73 | 71.5 | 73 | 75.5 | 70.5 | 76 | 75 |  | 73 |  | 73.4375 | 1.077323
| R2FH1 | 2 | 1500 | 205.74 | 73.5 | 73 | 72.5 | 74 |  | 73 | 73.5 | 72.75 |  | 75.5 |  | 73.46429 | 1.077716
| R2FH2 | 2 | 1500 | 205.74 |  | 74.5 | 74 | 73 |  | 74.5 | 76.5 | 72.5 | 72.5 | 72.5 |  | 73.75 | 1.081907
| R3FH1 | 3 | 1300 | 129.54 | 67.75 | 73.5 | 70 |  | 71 | 72 |  | 72.5 | 70 | 74 |  | 71.85714 | 1.054139
| R3FH2 | 3 | 1300 | 129.54 | 71 | 75 | 71.5 |  | 73 | 74.5 |  | 71.5 | 73 | 76 |  | 73.5 | 1.07824
| R4FH1 | 4 | 1100 | 68.58 | 77.5 | 74 | 75.5 | 76 | 74.5 | 76.5 |  | 76.5 |  | 77 |  | 75.71429 | 1.110723
| R4FH2 | 4 | 1100 | 68.58 | 74.5 |  | 73.5 | 74.5 |  | 76 | 76 | 74 | 74 | 74 |  | 74.57143 | 1.093957
| R5FH1 | 5 | 900 | 22.86 |  | 76.5 | 76 | 77 | 78 | 74.5 | 76 |  | 77 | 76 |  | 76.375 | 1.120416
| R5FH2 | 5 | 900 | 22.86 | 72.5 | 74 | 74.5 | 73 | 74.5 | 74 | 75.5 |  |  | 73 |  | 74.07143 | 1.086622
#DIV/0!
| R1WH1 | 1 | 1700 | 281.94 | 73.5 | 73.5 | 75 | 73.5 | 75 |  | 74.5 | 74 |  | 72.5 |  | 74 | 0.9866667
| R1WH2 | 1 | 1700 | 281.94 |  | 75 | 75 | 75 |  | 75 | 74 | 73 | 74.5 | 74 |  | 74.4375 | 0.9925
| R2WH1 | 2 | 1500 | 205.74 | 75.5 | 74 | 74.5 | 76.75 | 76.75 |  | 74 | 76 | 75 |  |  | 75.28571 | 1.00381
| R2WH2 | 2 | 1500 | 205.74 | 71 | 66.5 | 76.5 | 72 |  | 69 |  | 75.5 | 72 | 75.5 |  | 72.42857 | 0.9657143
| R3WH1 | 3 | 1300 | 129.54 | 76 | 77.5 |  | 76 | 75.5 | 77.5 |  | 75.75 | 75.5 | 76.75 |  | 76.35714 | 1.018095
| R3WH2 | 3 | 1300 | 129.54 | 75 | 75 | 71.75 |  | 74.25 | 77 | 74.5 | 74.5 | 73.75 |  |  | 74.39286 | 0.9919048
| R4WH1 | 4 | 1100 | 68.58 | 81 | 81 | 78 |  | 77.25 | 82.75 | 78.25 |  | 78.25 | 81.75 |  | 79.60714 | 1.061429
| R4WH2 | 4 | 1100 | 68.58 |  | 77.25 | 78.5 | 74.5 |  | 78.5 | 78 | 77.25 | 77 | 79 |  | 77.5 | 1.033333
| R5WH1 | 5 | 900 | 22.86 | 76.5 | 76 | 79.5 | 76.5 | 74.5 | 77.5 |  | 76.5 | 75 |  |  | 76.5 | 1.02
| R5WH2 | 5 | 900 | 22.86 | 68.5 |  |  | 69 | 75 | 74 | 74 | 73.25 | 77.25 | 78 |  | 74.35714 | 0.9914286