## Ambient
Sample | Pearlite Fraction | Ferrite Fraction
cropped_image | 0.4781119 | 0.5218881
Flange-1 | 0.3911145 | 0.6088855
Flange-2 | 0.3173319 | 0.6826681
Flange2-1 | 0.3624891 | 0.6375109
Img1-2 | 0.5945862 | 0.4054138
Img1 | 0.4555826 | 0.5444174
Img2-1 | 0.4587783 | 0.5412217
Img2-2 | 0.3793986 | 0.6206014
Img4-1 | 0.360692 | 0.639308
Img5-1 | 0.3644978 | 0.6355022
Img5-2 | 0.4686833 | 0.5313167

## Water Cooled
Sample | Pearlite Fraction | Ferrite Fraction | Temperature | Pearlite | Ferrite | Sample | Pearlite Fraction | Ferrite Fraction | Temperature | Pearlite Fraction | Ferrite Fraction
Z1FM1-1 | 0.3352551 | 0.6647449 | 1700 | 0.3352551 | 0.6647449
Z1FM1-2 | 0.3047848 | 0.6952152 | 1700 | 0.3047848 | 0.6952152
Z1FM1-3 | 0.3286319 | 0.6713681 | 1700 | 0.3286319 | 0.6713681
Z1FM2-1 | 0.2716659 | 0.7283341 | 1700 | 0.2716659 | 0.7283341
Z1FM2-2 | 0.2749688 | 0.7250312 | 1700 | 0.2749688 | 0.7250312
Z1FM2-3 | 0.2914638 | 0.7085362 | 1700 | 0.2914638 | 0.7085362
[6 empty] | Z1WM1-1 | 0.3999333 | 0.6000667 | 1700 | 0.3999333 | 0.6000667
[6 empty] | Z1WM1-2 | 0.398971 | 0.601029 | 1700 | 0.398971 | 0.601029
[6 empty] | Z1WM1-3 | 0.3630362 | 0.6369638 | 1700 | 0.3630362 | 0.6369638
[6 empty] | Z1WM2-1 | 0.3373457 | 0.6626543 | 1700 | 0.3373457 | 0.6626543
[6 empty] | Z1WM2-2 | 0.3715558 | 0.6284442 | 1700 | 0.3715558 | 0.6284442
[6 empty] | Z1WM2-3 | 0.3530522 | 0.6469478 | 1700 | 0.3530522 | 0.6469478
Z2FM1-1 | 0.3872522 | 0.6127478 | 1500 | 0.3872522 | 0.6127478
Z2FM1-2 | 0.4208116 | 0.5791884 | 1500 | 0.4208116 | 0.5791884
Z2FM1-3 | 0.3542181 | 0.6457819 | 1500 | 0.3542181 | 0.6457819
Z2FM1-4 | 0.3636616 | 0.6363384 | 1500 | 0.3636616 | 0.6363384
Z2FM2-1 | 0.2832848 | 0.7167152 | 1500 | 0.2832848 | 0.7167152
Z2FM2-2 | 0.2633949 | 0.7366051 | 1500 | 0.2633949 | 0.7366051
Z2FM2-3 | 0.2600906 | 0.7399094 | 1500 | 0.2600906 | 0.7399094
[6 empty] | Z2WM1-1 | 0.327358 | 0.672642 | 1500 | 0.327358 | 0.672642
[6 empty] | Z2WM1-2 | 0.4460746 | 0.5539254 | 1500 | 0.4460746 | 0.5539254
[6 empty] | Z2WM1-3 | 0.4169696 | 0.5830304 | 1500 | 0.4169696 | 0.5830304
[6 empty] | Z2WM2-1 | 0.4257326 | 0.5742674 | 1500 | 0.4257326 | 0.5742674
[6 empty] | Z2WM2-2 | 0.3515087 | 0.6484913 | 1500 | 0.3515087 | 0.6484913
[6 empty] | Z2WM2-3 | 0.3703246 | 0.6296754 | 1500 | 0.3703246 | 0.6296754
Z3FM1-1 | 0.3056232 | 0.6943768 | 1300 | 0.3056232 | 0.6943768
Z3FM1-2 | 0.3022478 | 0.6977522 | 1300 | 0.3022478 | 0.6977522
Z3FM1-3 | 0.298142 | 0.701858 | 1300 | 0.298142 | 0.701858
Z3FM2-1 | 0.4218435 | 0.5781565 | 1300 | 0.4218435 | 0.5781565
Z3FM2-2 | 0.4234993 | 0.5765007 | 1300 | 0.4234993 | 0.5765007
[6 empty] | Z3WM1-1 | 0.3270543 | 0.6729457 | 1300 | 0.3270543 | 0.6729457
[6 empty] | Z3WM1-2 | 0.2853029 | 0.7146971 | 1300 | 0.2853029 | 0.7146971
[6 empty] | Z3WM2-1 | 0.3683565 | 0.6316435 | 1300 | 0.3683565 | 0.6316435
[6 empty] | Z3WM2-2 | 0.2892449 | 0.7107551 | 1300 | 0.2892449 | 0.7107551
Z4FM1-1 | 0.3511601 | 0.6488399 | 1100 | 0.3511601 | 0.6488399
Z4FM1-2 | 0.3176746 | 0.6823254 | 1100 | 0.3176746 | 0.6823254
Z4FM1-3 | 0.2878899 | 0.7121101 | 1100 | 0.2878899 | 0.7121101
Z4FM2-1 | 0.313579 | 0.686421 | 1100 | 0.313579 | 0.686421
Z4FM2-2 | 0.2968471 | 0.7031529 | 1100 | 0.2968471 | 0.7031529
Z4FM2-3 | 0.3343935 | 0.6656065 | 1100 | 0.3343935 | 0.6656065
Z4FM2-4 | 0.2922254 | 0.7077746 | 1100 | 0.2922254 | 0.7077746
[6 empty] | Z4WM1-1 | 0.3951826 | 0.6048174 | 1100 | 0.3951826 | 0.6048174
[6 empty] | Z4WM1-2 | 0.2849812 | 0.7150188 | 1100 | 0.2849812 | 0.7150188
[6 empty] | Z4WM1-3 | 0.3557022 | 0.6442978 | 1100 | 0.3557022 | 0.6442978
[6 empty] | Z4WM2-1 | 0.3583268 | 0.6416732 | 1100 | 0.3583268 | 0.6416732
[6 empty] | Z4WM2-2 | 0.3252319 | 0.6747681 | 1100 | 0.3252319 | 0.6747681
[6 empty] | Z4WM2-3 | 0.3480906 | 0.6519094 | 1100 | 0.3480906 | 0.6519094
Z5FM1-1 | 0.3258884 | 0.6741116 | 900 | 0.3258884 | 0.6741116
Z5FM1-2 | 0.3087109 | 0.6912891 | 900 | 0.3087109 | 0.6912891
Z5FM1-3 | 0.3041942 | 0.6958058 | 900 | 0.3041942 | 0.6958058
Z5FM2-1 | 0.4421493 | 0.5578507 | 900 | 0.4421493 | 0.5578507
Z5FM2-2 | 0.3336138 | 0.6663862 | 900 | 0.3336138 | 0.6663862
[6 empty] | Z5WM1-1 | 0.3533478 | 0.6466522 | 900 | 0.3533478 | 0.6466522
[6 empty] | Z5WM1-2 | 0.3580203 | 0.6419797 | 900 | 0.3580203 | 0.6419797
[6 empty] | Z5WM1-3 | 0.363037 | 0.636963 | 900 | 0.363037 | 0.636963
[6 empty] | Z5WM2-1 | 0.3283913 | 0.6716087 | 900 | 0.3283913 | 0.6716087
[6 empty] | Z5WM2-2 | 0.3240232 | 0.6759768 | 900 | 0.3240232 | 0.6759768
[6 empty] | Z5WM2-3 | 0.3493014 | 0.6506986 | 900 | 0.3493014 | 0.6506986

## Air Cooled
Sample | Pearlite Fraction | Ferrite Fraction | temp | Pearlite | Ferrite | Sample | Pearlite Fraction | Ferrite Fraction | temp | Pearlite Fraction | Ferrite Fraction
R1FM1-1 | 0.3099906 | 0.6900094 | 1700 | 0.3099906 | 0.6900094
R1FM1-2 | 0.2979739 | 0.7020261 | 1700 | 0.2979739 | 0.7020261
R1FM2-1 | 0.3247181 | 0.6752819 | 1700 | 0.3247181 | 0.6752819
R1FM2-2 | 0.3025203 | 0.6974797 | 1700 | 0.3025203 | 0.6974797
R1FM2-3 | 0.2697978 | 0.7302022 | 1700 | 0.2697978 | 0.7302022
[6 empty] | R1WM1-2 | 0.2500623 | 0.7499377 | 1700 | 0.2500623 | 0.7499377
[6 empty] | R1WM1 | 0.3293688 | 0.6706312 | 1700 | 0.3293688 | 0.6706312
[6 empty] | R1WM2-1 | 0.2836703 | 0.7163297 | 1700 | 0.2836703 | 0.7163297
[6 empty] | R1WM2-2 | 0.2625341 | 0.7374659 | 1700 | 0.2625341 | 0.7374659
[6 empty] | R1WM2-3 | 0.3266196 | 0.6733804 | 1700 | 0.3266196 | 0.6733804
R2FM1-1 | 0.312187 | 0.687813 | 1500 | 0.312187 | 0.687813
R2FM1-2 | 0.3077246 | 0.6922754 | 1500 | 0.3077246 | 0.6922754
R2FM2-1 | 0.3746254 | 0.6253746 | 1500 | 0.3746254 | 0.6253746
R2FM2-2 | 0.3659551 | 0.6340449 | 1500 | 0.3659551 | 0.6340449
R2FM2-3 | 0.3964036 | 0.6035964 | 1500 | 0.3964036 | 0.6035964
[6 empty] | R2WM1-1 | 0.4116174 | 0.5883826 | 1500 | 0.4116174 | 0.5883826
[6 empty] | R2WM1-2 | 0.4936203 | 0.5063797 | 1500 | 0.4936203 | 0.5063797
[6 empty] | R2WM2-1 | 0.4490812 | 0.5509188 | 1500 | 0.4490812 | 0.5509188
[6 empty] | R2WM2-2 | 0.3466746 | 0.6533254 | 1500 | 0.3466746 | 0.6533254
R3FM1-1 | 0.3384406 | 0.6615594 | 1300 | 0.3384406 | 0.6615594
R3FM1-2 | 0.3241543 | 0.6758457 | 1300 | 0.3241543 | 0.6758457
R3FM1-3 | 0.2691942 | 0.7308058 | 1300 | 0.2691942 | 0.7308058
R3FM2-1 | 0.4923123 | 0.5076877 | 1300 | 0.4923123 | 0.5076877
R3FM2-2 | 0.4677732 | 0.5322268 | 1300 | 0.4677732 | 0.5322268
[6 empty] | R3WM1-1 | 0.2616862 | 0.7383138 | 1300 | 0.2616862 | 0.7383138
[6 empty] | R3WM1-2 | 0.2858725 | 0.7141275 | 1300 | 0.2858725 | 0.7141275
[6 empty] | R3WM2-1 | 0.2963848 | 0.7036152 | 1300 | 0.2963848 | 0.7036152
[6 empty] | R3WM2-2 | 0.2815659 | 0.7184341 | 1300 | 0.2815659 | 0.7184341
R4FM1-1 | 0.302287 | 0.697713 | 1100 | 0.302287 | 0.697713
R4FM1-2 | 0.3239196 | 0.6760804 | 1100 | 0.3239196 | 0.6760804
R4FM1-3 | 0.3632696 | 0.6367304 | 1100 | 0.3632696 | 0.6367304
R4FM2-1 | 0.2957884 | 0.7042116 | 1100 | 0.2957884 | 0.7042116
R4FM2-2 | 0.3029674 | 0.6970326 | 1100 | 0.3029674 | 0.6970326
R4FM2-3 | 0.2931804 | 0.7068196 | 1100 | 0.2931804 | 0.7068196
[6 empty] | R4WM1-1 | 0.3875196 | 0.6124804 | 1100 | 0.3875196 | 0.6124804
[6 empty] | R4WM1-2 | 0.3204804 | 0.6795196 | 1100 | 0.3204804 | 0.6795196
[6 empty] | R4WM2-1 | 0.3287775 | 0.6712225 | 1100 | 0.3287775 | 0.6712225
[6 empty] | R4WM2-2 | 0.3322022 | 0.6677978 | 1100 | 0.3322022 | 0.6677978
[6 empty] | R4WM2-3 | 0.3072659 | 0.6927341 | 1100 | 0.3072659 | 0.6927341
R5FM1-1 | 0.3234043 | 0.6765957 | 900 | 0.3234043 | 0.6765957
R5FM1-2 | 0.3835268 | 0.6164732 | 900 | 0.3835268 | 0.6164732
R5FM1-3 | 0.3669022 | 0.6330978 | 900 | 0.3669022 | 0.6330978
R5FM2-1 | 0.2901 | 0.7099 | 900 | 0.2901 | 0.7099
R5FM2-2 | 0.2717203 | 0.7282797 | 900 | 0.2717203 | 0.7282797
R5FM2-3 | 0.295413 | 0.704587 | 900 | 0.295413 | 0.704587
[6 empty] | R5WM1-1 | 0.3074319 | 0.6925681 | 900 | 0.3074319 | 0.6925681
[6 empty] | R5WM1-2 | 0.3172471 | 0.6827529 | 900 | 0.3172471 | 0.6827529
[6 empty] | R5WM2-1 | 0.3518804 | 0.6481196 | 900 | 0.3518804 | 0.6481196
[6 empty] | R5WM2-2 | 0.3292616 | 0.6707384 | 900 | 0.3292616 | 0.6707384